## Sheet1
CC1 | CC2 | CC_discharge | V_charge | V_discharge | t_CV | EFC
0.5 | 0.5 | 1 | 4.1 | 2.7 | 30 | 420.9548
0.5 | 0.5 | 1 | 4.1 | 2.7 | 30 | 342.8618
0.5 | 0.5 | 1 | 4.1 | 2.7 | 30 | 368.4083
0.5 | 0.5 | 1 | 4.1 | 2.7 | 30 | 376.6825
0.5 | 0.5 | 1 | 4.1 | 2.7 | 30 | 324.9722
0.5 | 0.5 | 1 | 4.1 | 2.7 | 30 | 377.1947
0.5 | 0.5 | 1 | 4.1 | 2.7 | 30 | 436.4345
0.5 | 0.5 | 1 | 4.1 | 2.7 | 30 | 366.8439
0.5 | 1 | 1 | 4.2 | 2.7 | 90 | 154.4821
0.5 | 1 | 1 | 4.2 | 2.7 | 90 | 146.9696
0.5 | 1 | 1 | 4.2 | 2.7 | 90 | 150.2978
0.5 | 1 | 1 | 4.2 | 2.7 | 90 | 158.4407
0.5 | 1 | 1 | 4.2 | 2.7 | 90 | 162.6585
0.5 | 1 | 1 | 4.2 | 2.7 | 90 | 164.6741
0.5 | 1 | 1 | 4.2 | 2.7 | 90 | 140.3429
0.2 | 0.2 | 0.2 | 4.1 | 2.7 | 30 | 631.3457
0.2 | 0.2 | 0.2 | 4.1 | 2.7 | 30 | 618.3431
0.2 | 0.2 | 0.2 | 4.1 | 2.7 | 30 | 635.5093
0.2 | 0.2 | 0.2 | 4.1 | 2.7 | 30 | 610.836
0.2 | 0.2 | 3 | 4.2 | 2.7 | 30 | 317.345
0.2 | 0.2 | 3 | 4.2 | 2.7 | 30 | 349.3421
0.2 | 0.2 | 3 | 4.2 | 2.7 | 30 | 452.8743
0.2 | 0.2 | 3 | 4.2 | 2.7 | 30 | 317.1307
0.2 | 0.2 | 3 | 4.2 | 2.7 | 30 | 386.3556
0.5 | 0.5 | 0.2 | 4.1 | 2.7 | 30 | 335.948
0.5 | 0.5 | 0.2 | 4.1 | 2.7 | 30 | 358.3256
0.5 | 0.5 | 0.2 | 4.1 | 2.7 | 30 | 343.9614
0.5 | 0.5 | 0.2 | 4.1 | 2.7 | 30 | 356.5551
0.5 | 0.5 | 0.2 | 4.1 | 2.7 | 30 | 366.6793
1 | 0.5 | 0.2 | 4 | 3.4 | 30 | 383.0091
1 | 0.5 | 0.2 | 4 | 3.4 | 30 | 398.8165
1 | 0.5 | 0.2 | 4 | 3.4 | 30 | 374.0656
1 | 0.5 | 0.2 | 4 | 3.4 | 30 | 384.6984
1 | 0.5 | 0.2 | 4 | 3.4 | 30 | 392.1607
1 | 1 | 0.2 | 4 | 2.7 | 30 | 106.567
1 | 1 | 0.2 | 4 | 2.7 | 30 | 106.3044
1 | 1 | 0.2 | 4 | 2.7 | 30 | 85.41005
1 | 1 | 0.2 | 4 | 2.7 | 30 | 99.70745
1 | 1 | 0.2 | 4 | 2.7 | 30 | 103.9767
1 | 1 | 0.2 | 4.1 | 2.7 | 30 | 99.26897
1 | 1 | 0.2 | 4.1 | 2.7 | 30 | 61.58759
1 | 1 | 0.2 | 4.1 | 2.7 | 30 | 57.53701
1 | 1 | 0.2 | 4.1 | 2.7 | 30 | 77.32795
1 | 1 | 0.2 | 4.1 | 2.7 | 30 | 90.92187
1 | 1 | 0.5 | 4.1 | 2.7 | 30 | 57.73469
1 | 1 | 0.5 | 4.1 | 2.7 | 30 | 52.50109
1 | 1 | 0.2 | 4.2 | 2.7 | 30 | 57.25677
1 | 1 | 0.2 | 4.2 | 2.7 | 30 | 46.62823
1 | 1 | 0.2 | 4.2 | 2.7 | 30 | 51.08372
1 | 1 | 0.2 | 4.2 | 2.7 | 30 | 43.54432
1 | 1 | 0.2 | 4.2 | 2.7 | 30 | 47.4416
1 | 1 | 0.5 | 4.2 | 2.7 | 30 | 52.50954
1 | 1 | 0.5 | 4.2 | 2.7 | 30 | 52.85388
1 | 1 | 0.5 | 4.2 | 2.7 | 30 | 57.3102
1 | 1 | 0.5 | 4.2 | 2.7 | 30 | 55.7982
0.2 | 0.2 | 0.2 | 4 | 2.7 | 30 | 468.1357
0.2 | 0.2 | 0.2 | 4 | 2.7 | 30 | 479.9842
0.2 | 0.2 | 0.2 | 4 | 2.7 | 30 | 514.3052
0.2 | 0.2 | 0.2 | 4 | 2.7 | 30 | 430.8881
0.2 | 0.2 | 0.5 | 4 | 2.7 | 30 | 546.2152
0.2 | 0.2 | 0.5 | 4 | 2.7 | 30 | 492.6094
0.2 | 0.2 | 0.5 | 4 | 2.7 | 30 | 535.5423
0.2 | 0.2 | 0.5 | 4 | 2.7 | 30 | 467.2213
0.2 | 0.2 | 0.5 | 4.1 | 2.7 | 30 | 621.2933
0.2 | 0.2 | 0.5 | 4.1 | 2.7 | 30 | 605.1043
0.2 | 0.2 | 0.5 | 4.1 | 2.7 | 30 | 623.2269
0.2 | 0.2 | 0.5 | 4.1 | 2.7 | 30 | 551.461
0.2 | 0.2 | 2 | 4.1 | 2.7 | 30 | 759.0653
0.2 | 0.2 | 2 | 4.1 | 2.7 | 30 | 611.0141
0.2 | 0.2 | 2 | 4.1 | 2.7 | 30 | 667.7943
0.2 | 0.2 | 2 | 4.1 | 2.7 | 30 | 680.9751
0.2 | 0.2 | 3 | 4.1 | 2.7 | 30 | 726.2585
0.2 | 0.2 | 3 | 4.1 | 2.7 | 30 | 448.7426
0.2 | 0.2 | 3 | 4.1 | 2.7 | 30 | 622.9894
0.2 | 0.2 | 3 | 4.1 | 2.7 | 30 | 746.7432
0.2 | 0.2 | 0.2 | 4.2 | 2.7 | 30 | 514.6785
0.2 | 0.2 | 0.2 | 4.2 | 2.7 | 30 | 535.0641
0.2 | 0.2 | 0.2 | 4.2 | 2.7 | 30 | 559.1846
0.2 | 0.2 | 0.2 | 4.2 | 2.7 | 30 | 500.0546
0.2 | 0.2 | 0.5 | 4.2 | 2.7 | 30 | 423.7655
0.2 | 0.2 | 0.5 | 4.2 | 2.7 | 30 | 483.0031
0.2 | 0.2 | 0.5 | 4.2 | 2.7 | 30 | 416.8011
0.2 | 0.2 | 0.5 | 4.2 | 2.7 | 30 | 441.8553
0.2 | 0.2 | 1 | 4.2 | 2.7 | 30 | 553.4469
0.2 | 0.2 | 1 | 4.2 | 2.7 | 30 | 562.3015
0.2 | 0.2 | 1 | 4.2 | 2.7 | 30 | 529.6638
0.2 | 0.2 | 1 | 4.2 | 2.7 | 30 | 540.1529
0.5 | 0.5 | 0.2 | 4 | 2.7 | 30 | 353.98
0.5 | 0.5 | 0.2 | 4 | 2.7 | 30 | 375.1755
0.5 | 0.5 | 0.2 | 4 | 2.7 | 30 | 343.2862
0.5 | 0.5 | 0.2 | 4 | 2.7 | 30 | 353.5064
0.5 | 0.5 | 0.5 | 4 | 2.7 | 30 | 323.0209
0.5 | 0.5 | 0.5 | 4 | 2.7 | 30 | 307.8546
0.5 | 0.5 | 0.5 | 4 | 2.7 | 30 | 303.8509
0.5 | 0.5 | 0.5 | 4 | 2.7 | 30 | 324.4827
0.5 | 0.5 | 0.5 | 4.1 | 2.7 | 30 | 213.0872
0.5 | 0.5 | 0.5 | 4.1 | 2.7 | 30 | 220.7674
0.5 | 0.5 | 0.5 | 4.1 | 2.7 | 30 | 218.4491
0.5 | 0.5 | 0.5 | 4.1 | 2.7 | 30 | 258.9053
0.5 | 0.5 | 0.2 | 4.2 | 2.7 | 30 | 284.9103
0.5 | 0.5 | 0.2 | 4.2 | 2.7 | 30 | 289.7174
0.5 | 0.5 | 0.2 | 4.2 | 2.7 | 30 | 329.5395
0.5 | 0.5 | 0.2 | 4.2 | 2.7 | 30 | 306.2204
0.5 | 0.5 | 0.2 | 4.2 | 3.5 | 30 | 990.4603
0.5 | 0.5 | 0.2 | 4.2 | 3.5 | 30 | 994.0438
0.5 | 0.5 | 0.5 | 4.2 | 2.7 | 30 | 149.4771
0.5 | 0.5 | 0.5 | 4.2 | 2.7 | 30 | 154.3545
0.5 | 0.5 | 0.5 | 4.2 | 2.7 | 30 | 162.058
0.5 | 0.5 | 0.5 | 4.2 | 2.7 | 30 | 160.8581
0.5 | 0.5 | 1 | 4.2 | 2.7 | 30 | 230.1166
0.5 | 0.5 | 1 | 4.2 | 2.7 | 30 | 268.832
0.5 | 0.5 | 1 | 4.2 | 2.7 | 30 | 265.736
0.5 | 0.5 | 1 | 4.2 | 2.7 | 30 | 244.738
0.5 | 1 | 0.2 | 4.1 | 2.7 | 90 | 252.1353
0.5 | 1 | 0.2 | 4.1 | 2.7 | 90 | 296.7326
0.5 | 1 | 0.2 | 4.1 | 2.7 | 90 | 262.2781
0.5 | 1 | 0.2 | 4.1 | 2.7 | 90 | 270.6611
0.5 | 1 | 1 | 4.1 | 2.7 | 90 | 337.3916
0.5 | 1 | 1 | 4.1 | 2.7 | 90 | 257.6868
0.5 | 1 | 1 | 4.1 | 2.7 | 90 | 287.9377
0.5 | 1 | 1 | 4.1 | 2.7 | 90 | 233.1678
0.5 | 1 | 1 | 4.2 | 2.7 | 30 | 130.1926
0.5 | 1 | 1 | 4.2 | 2.7 | 30 | 99.18474
0.5 | 1 | 1 | 4.2 | 2.7 | 30 | 103.6742
0.5 | 1 | 1 | 4.2 | 2.7 | 30 | 149.7741
0.75 | 0.75 | 0.2 | 4 | 2.7 | 30 | 202.0646
0.75 | 0.75 | 0.2 | 4 | 2.7 | 30 | 200.7471
0.75 | 0.75 | 0.2 | 4 | 2.7 | 30 | 166.3366
0.75 | 0.75 | 0.2 | 4 | 2.7 | 30 | 159.5416
0.75 | 0.75 | 0.2 | 4.1 | 2.7 | 30 | 123.1673
0.75 | 0.75 | 0.2 | 4.1 | 2.7 | 30 | 135.6178
0.75 | 0.75 | 0.2 | 4.1 | 2.7 | 30 | 155.4483
0.75 | 0.75 | 0.2 | 4.1 | 2.7 | 30 | 112.346
0.75 | 0.75 | 0.5 | 4.1 | 2.7 | 30 | 80.88345
0.75 | 0.75 | 0.5 | 4.1 | 2.7 | 30 | 65.47446
0.75 | 0.75 | 0.5 | 4.1 | 2.7 | 30 | 69.13964
0.75 | 0.75 | 0.5 | 4.1 | 2.7 | 30 | 71.27083
0.75 | 0.75 | 0.5 | 4.2 | 2.7 | 30 | 61.74551
0.75 | 0.75 | 0.5 | 4.2 | 2.7 | 30 | 62.12987
0.75 | 0.75 | 0.5 | 4.2 | 2.7 | 30 | 78.75823
0.75 | 0.75 | 0.5 | 4.2 | 2.7 | 30 | 61.90842
1 | 0.5 | 0.2 | 4 | 3.2 | 30 | 287.9467
1 | 0.5 | 0.2 | 4 | 3.2 | 30 | 306.7317
1 | 0.5 | 0.2 | 4 | 3.2 | 30 | 267.7585
1 | 0.5 | 0.2 | 4 | 3.2 | 30 | 310.5246
1 | 0.5 | 0.2 | 4.1 | 3.2 | 30 | 299.1553
1 | 0.5 | 0.2 | 4.1 | 3.2 | 30 | 283.8145
1 | 0.5 | 0.2 | 4.1 | 3.2 | 30 | 291.0511
1 | 0.5 | 0.2 | 4.1 | 3.2 | 30 | 314.101
1 | 0.5 | 0.2 | 4.1 | 3.4 | 30 | 521.0736
1 | 0.5 | 0.2 | 4.1 | 3.4 | 30 | 409.789
1 | 0.5 | 0.2 | 4.1 | 3.4 | 30 | 354.8081
1 | 0.5 | 0.2 | 4.1 | 3.4 | 30 | 355.0548
1 | 1 | 0.5 | 4 | 2.7 | 30 | 67.1558
1 | 1 | 0.5 | 4 | 2.7 | 30 | 65.28377
1 | 1 | 0.5 | 4 | 2.7 | 30 | 66.71646
0.75 | 0.75 | 0.5 | 4 | 2.7 | 30 | 129.9536
0.75 | 0.75 | 0.5 | 4 | 2.7 | 30 | 153.1428
0.75 | 0.75 | 0.5 | 4 | 2.7 | 30 | 157.2546
0.5 | 0.5 | 1 | 3.7 | 2.7 | 30 | 438.4174
0.5 | 0.5 | 2 | 3.7 | 2.7 | 30 | 696.2794
0.5 | 0.5 | 3 | 3.7 | 2.7 | 30 | 728.0783
0.5 | 0.5 | 1 | 4.1 | 3.7 | 30 | 597.2137
0.5 | 0.5 | 3 | 4.1 | 3.5 | 30 | 483.0085
0.5 | 0.5 | 2 | 4.2 | 3.7 | 30 | 308.9702
0.2 | 0.2 | 0.2 | 3.7 | 2.7 | 30 | 310.0383
0.2 | 0.2 | 1 | 3.7 | 2.7 | 30 | 604.8032
0.2 | 0.2 | 1 | 4 | 2.7 | 30 | 612.2794
0.2 | 0.2 | 2 | 4 | 2.7 | 30 | 805.0152
0.2 | 0.2 | 3 | 4 | 2.7 | 30 | 484.451
0.2 | 0.2 | 1 | 4.1 | 2.7 | 30 | 750.7123
0.2 | 0.2 | 2 | 4.2 | 2.7 | 30 | 547.4572
0.2 | 0.2 | 2 | 4.2 | 3.5 | 30 | 680.9662
0.2 | 0.2 | 3 | 4.2 | 3.5 | 30 | 376.4048
0.5 | 0.2 | 0.2 | 4.1 | 2.7 | 30 | 436.017
0.5 | 0.2 | 0.5 | 4.1 | 2.7 | 30 | 415.178
0.5 | 0.2 | 0.2 | 4.1 | 2.7 | 90 | 477.0572
0.5 | 0.2 | 0.5 | 4.1 | 2.7 | 90 | 401.3399
0.5 | 0.2 | 1 | 4.1 | 2.7 | 90 | 486.4794
0.5 | 0.2 | 0.2 | 4.2 | 2.7 | 30 | 378.0141
0.5 | 0.2 | 0.5 | 4.2 | 2.7 | 30 | 332.0589
0.5 | 0.2 | 1 | 4.2 | 2.7 | 30 | 340.6098
0.5 | 0.2 | 0.2 | 4.2 | 2.7 | 90 | 336.0129
0.5 | 0.2 | 0.5 | 4.2 | 2.7 | 90 | 283.5971
0.5 | 0.5 | 0.2 | 3.7 | 2.7 | 30 | 298.9057
0.5 | 0.5 | 1 | 4 | 2.7 | 30 | 371.8856
0.5 | 0.5 | 1 | 4 | 3.5 | 30 | 812.8114
0.5 | 0.5 | 2 | 4 | 2.7 | 30 | 592.6956
0.5 | 0.5 | 3 | 4 | 2.7 | 30 | 272.1075
0.5 | 0.5 | 1 | 4.1 | 3.5 | 30 | 657.0773
0.5 | 0.5 | 2 | 4.1 | 2.7 | 30 | 573.6615
0.5 | 0.5 | 3 | 4.1 | 2.7 | 30 | 457.3624
0.5 | 0.5 | 0.2 | 4.1 | 2.7 | 90 | 368.9799
0.5 | 0.5 | 0.5 | 4.1 | 2.7 | 90 | 303.6027
0.5 | 0.5 | 1 | 4.1 | 2.7 | 90 | 372.3787
0.5 | 0.5 | 1 | 4.2 | 3.5 | 30 | 754.618
0.5 | 0.5 | 1 | 4.2 | 3.7 | 30 | 882.913
0.5 | 0.5 | 2 | 4.2 | 2.7 | 30 | 218.2965
0.5 | 0.5 | 2 | 4.2 | 3.5 | 30 | 715.9993
0.5 | 0.5 | 3 | 4.2 | 2.7 | 30 | 202.4366
0.5 | 0.5 | 0.2 | 4.2 | 2.7 | 90 | 254.764
0.5 | 0.5 | 1 | 4.2 | 2.7 | 90 | 252.1354
0.5 | 1 | 0.2 | 4.1 | 2.7 | 30 | 202.099
0.5 | 1 | 0.5 | 4.1 | 2.7 | 30 | 126.2939
0.5 | 1 | 1 | 4.1 | 2.7 | 30 | 189.6552
0.5 | 1 | 0.5 | 4.1 | 2.7 | 90 | 178.5308
0.5 | 1 | 0.2 | 4.2 | 2.7 | 30 | 124.8467
0.5 | 1 | 0.5 | 4.2 | 2.7 | 30 | 89.64813
0.5 | 1 | 0.2 | 4.2 | 2.7 | 90 | 165.2776
0.5 | 1 | 0.5 | 4.2 | 2.7 | 90 | 117.6766
0.75 | 0.75 | 0.2 | 4.2 | 2.7 | 30 | 121.0154
1 | 0.2 | 0.2 | 4.1 | 2.7 | 30 | 251.7904
1 | 0.2 | 1 | 4.1 | 2.7 | 30 | 199.3032
1 | 0.2 | 0.2 | 4.1 | 2.7 | 90 | 274.5338
1 | 0.2 | 0.5 | 4.1 | 2.7 | 90 | 218.5508
1 | 0.2 | 1 | 4.1 | 2.7 | 90 | 268.4044
1 | 0.2 | 0.2 | 4.2 | 2.7 | 30 | 247.4048
1 | 0.2 | 0.5 | 4.2 | 2.7 | 30 | 210.3468
1 | 0.2 | 1 | 4.2 | 2.7 | 30 | 199.2202
1 | 0.2 | 0.2 | 4.2 | 2.7 | 90 | 221.9276
1 | 0.2 | 0.5 | 4.2 | 2.7 | 90 | 202.6645
1 | 0.2 | 1 | 4.2 | 2.7 | 90 | 210.1745
1 | 0.5 | 0.2 | 4.1 | 2.7 | 30 | 155.7997
1 | 0.5 | 0.5 | 4.1 | 2.7 | 30 | 80.25682
1 | 0.5 | 0.2 | 4.1 | 2.7 | 90 | 171.0641
1 | 0.5 | 1 | 4.1 | 2.7 | 90 | 200.3991
1 | 0.5 | 0.2 | 4.2 | 2.7 | 30 | 117.579
1 | 0.5 | 0.5 | 4.2 | 2.7 | 30 | 89.66593
1 | 0.5 | 1 | 4.2 | 2.7 | 30 | 113.8121
1 | 0.5 | 0.2 | 4.2 | 2.7 | 90 | 138.8179
1 | 0.5 | 0.5 | 4.2 | 2.7 | 90 | 104.4827
1 | 0.5 | 1 | 4.2 | 2.7 | 90 | 137.7906
1 | 1 | 0.2 | 4.1 | 2.7 | 90 | 79.01033
1 | 1 | 0.5 | 4.1 | 2.7 | 90 | 70.97455
1 | 1 | 0.2 | 4.2 | 2.7 | 90 | 89.20716
1 | 1 | 0.5 | 4.2 | 2.7 | 90 | 79.00758
2 | 0.2 | 0.2 | 4.1 | 2.7 | 30 | 65.62866
2 | 0.2 | 0.2 | 4.1 | 2.7 | 90 | 63.82393
2 | 0.2 | 0.2 | 4.2 | 2.7 | 30 | 66.21954
2 | 0.2 | 0.2 | 4.2 | 2.7 | 90 | 124.3038
2 | 0.5 | 0.2 | 4.1 | 2.7 | 30 | 48.05936
2 | 0.5 | 0.2 | 4.2 | 2.7 | 30 | 45.24964
2 | 0.5 | 0.2 | 4.2 | 2.7 | 90 | 56.28791
2 | 1 | 0.2 | 4.1 | 2.7 | 90 | 45.47223