## Sheet1
CC1 | CC2 | CC_discharge | V_charge | V_discharge | t_CV | EFC | SOH_level
0.5 | 0.5 | 1 | 4.1 | 2.7 | 30 | 420.9548 | 80
0.5 | 0.5 | 1 | 4.1 | 2.7 | 30 | 342.8618 | 80
0.5 | 0.5 | 1 | 4.1 | 2.7 | 30 | 368.4083 | 80
0.5 | 0.5 | 1 | 4.1 | 2.7 | 30 | 376.6825 | 80
0.5 | 0.5 | 1 | 4.1 | 2.7 | 30 | 324.9722 | 80
0.5 | 0.5 | 1 | 4.1 | 2.7 | 30 | 377.1947 | 80
0.5 | 0.5 | 1 | 4.1 | 2.7 | 30 | 436.4345 | 80
0.5 | 0.5 | 1 | 4.1 | 2.7 | 30 | 366.8439 | 80
0.5 | 1 | 1 | 4.2 | 2.7 | 90 | 154.4821 | 80
0.5 | 1 | 1 | 4.2 | 2.7 | 90 | 146.9696 | 80
0.5 | 1 | 1 | 4.2 | 2.7 | 90 | 150.2978 | 80
0.5 | 1 | 1 | 4.2 | 2.7 | 90 | 158.4407 | 80
0.5 | 1 | 1 | 4.2 | 2.7 | 90 | 162.6585 | 80
0.5 | 1 | 1 | 4.2 | 2.7 | 90 | 164.6741 | 80
0.5 | 1 | 1 | 4.2 | 2.7 | 90 | 140.3429 | 80
0.2 | 0.2 | 0.2 | 4.1 | 2.7 | 30 | 631.3457 | 80
0.2 | 0.2 | 0.2 | 4.1 | 2.7 | 30 | 618.3431 | 80
0.2 | 0.2 | 0.2 | 4.1 | 2.7 | 30 | 635.5093 | 80
0.2 | 0.2 | 0.2 | 4.1 | 2.7 | 30 | 610.836 | 80
0.2 | 0.2 | 3 | 4.2 | 2.7 | 30 | 317.345 | 80
0.2 | 0.2 | 3 | 4.2 | 2.7 | 30 | 349.3421 | 80
0.2 | 0.2 | 3 | 4.2 | 2.7 | 30 | 452.8743 | 80
0.2 | 0.2 | 3 | 4.2 | 2.7 | 30 | 317.1307 | 80
0.2 | 0.2 | 3 | 4.2 | 2.7 | 30 | 386.3556 | 80
0.5 | 0.5 | 0.2 | 4.1 | 2.7 | 30 | 335.948 | 80
0.5 | 0.5 | 0.2 | 4.1 | 2.7 | 30 | 358.3256 | 80
0.5 | 0.5 | 0.2 | 4.1 | 2.7 | 30 | 343.9614 | 80
0.5 | 0.5 | 0.2 | 4.1 | 2.7 | 30 | 356.5551 | 80
0.5 | 0.5 | 0.2 | 4.1 | 2.7 | 30 | 366.6793 | 80
1 | 0.5 | 0.2 | 4 | 3.4 | 30 | 383.0091 | 80
1 | 0.5 | 0.2 | 4 | 3.4 | 30 | 398.8165 | 80
1 | 0.5 | 0.2 | 4 | 3.4 | 30 | 374.0656 | 80
1 | 0.5 | 0.2 | 4 | 3.4 | 30 | 384.6984 | 80
1 | 0.5 | 0.2 | 4 | 3.4 | 30 | 392.1607 | 80
1 | 1 | 0.2 | 4 | 2.7 | 30 | 106.567 | 80
1 | 1 | 0.2 | 4 | 2.7 | 30 | 106.3044 | 80
1 | 1 | 0.2 | 4 | 2.7 | 30 | 85.41005 | 80
1 | 1 | 0.2 | 4 | 2.7 | 30 | 99.70745 | 80
1 | 1 | 0.2 | 4 | 2.7 | 30 | 103.9767 | 80
1 | 1 | 0.2 | 4.1 | 2.7 | 30 | 99.26897 | 80
1 | 1 | 0.2 | 4.1 | 2.7 | 30 | 61.58759 | 80
1 | 1 | 0.2 | 4.1 | 2.7 | 30 | 57.53701 | 80
1 | 1 | 0.2 | 4.1 | 2.7 | 30 | 77.32795 | 80
1 | 1 | 0.2 | 4.1 | 2.7 | 30 | 90.92187 | 80
1 | 1 | 0.5 | 4.1 | 2.7 | 30 | 57.73469 | 80
1 | 1 | 0.5 | 4.1 | 2.7 | 30 | 52.50109 | 80
1 | 1 | 0.2 | 4.2 | 2.7 | 30 | 57.25677 | 80
1 | 1 | 0.2 | 4.2 | 2.7 | 30 | 46.62823 | 80
1 | 1 | 0.2 | 4.2 | 2.7 | 30 | 51.08372 | 80
1 | 1 | 0.2 | 4.2 | 2.7 | 30 | 43.54432 | 80
1 | 1 | 0.2 | 4.2 | 2.7 | 30 | 47.4416 | 80
1 | 1 | 0.5 | 4.2 | 2.7 | 30 | 52.50954 | 80
1 | 1 | 0.5 | 4.2 | 2.7 | 30 | 52.85388 | 80
1 | 1 | 0.5 | 4.2 | 2.7 | 30 | 57.3102 | 80
1 | 1 | 0.5 | 4.2 | 2.7 | 30 | 55.7982 | 80
0.2 | 0.2 | 0.2 | 4 | 2.7 | 30 | 468.1357 | 80
0.2 | 0.2 | 0.2 | 4 | 2.7 | 30 | 479.9842 | 80
0.2 | 0.2 | 0.2 | 4 | 2.7 | 30 | 514.3052 | 80
0.2 | 0.2 | 0.2 | 4 | 2.7 | 30 | 430.8881 | 80
0.2 | 0.2 | 0.5 | 4 | 2.7 | 30 | 546.2152 | 80
0.2 | 0.2 | 0.5 | 4 | 2.7 | 30 | 492.6094 | 80
0.2 | 0.2 | 0.5 | 4 | 2.7 | 30 | 535.5423 | 80
0.2 | 0.2 | 0.5 | 4 | 2.7 | 30 | 467.2213 | 80
0.2 | 0.2 | 0.5 | 4.1 | 2.7 | 30 | 621.2933 | 80
0.2 | 0.2 | 0.5 | 4.1 | 2.7 | 30 | 605.1043 | 80
0.2 | 0.2 | 0.5 | 4.1 | 2.7 | 30 | 623.2269 | 80
0.2 | 0.2 | 0.5 | 4.1 | 2.7 | 30 | 551.461 | 80
0.2 | 0.2 | 2 | 4.1 | 2.7 | 30 | 759.0653 | 80
0.2 | 0.2 | 2 | 4.1 | 2.7 | 30 | 611.0141 | 80
0.2 | 0.2 | 2 | 4.1 | 2.7 | 30 | 667.7943 | 80
0.2 | 0.2 | 2 | 4.1 | 2.7 | 30 | 680.9751 | 80
0.2 | 0.2 | 3 | 4.1 | 2.7 | 30 | 726.2585 | 80
0.2 | 0.2 | 3 | 4.1 | 2.7 | 30 | 448.7426 | 80
0.2 | 0.2 | 3 | 4.1 | 2.7 | 30 | 622.9894 | 80
0.2 | 0.2 | 3 | 4.1 | 2.7 | 30 | 746.7432 | 80
0.2 | 0.2 | 0.2 | 4.2 | 2.7 | 30 | 514.6785 | 80
0.2 | 0.2 | 0.2 | 4.2 | 2.7 | 30 | 535.0641 | 80
0.2 | 0.2 | 0.2 | 4.2 | 2.7 | 30 | 559.1846 | 80
0.2 | 0.2 | 0.2 | 4.2 | 2.7 | 30 | 500.0546 | 80
0.2 | 0.2 | 0.5 | 4.2 | 2.7 | 30 | 423.7655 | 80
0.2 | 0.2 | 0.5 | 4.2 | 2.7 | 30 | 483.0031 | 80
0.2 | 0.2 | 0.5 | 4.2 | 2.7 | 30 | 416.8011 | 80
0.2 | 0.2 | 0.5 | 4.2 | 2.7 | 30 | 441.8553 | 80
0.2 | 0.2 | 1 | 4.2 | 2.7 | 30 | 553.4469 | 80
0.2 | 0.2 | 1 | 4.2 | 2.7 | 30 | 562.3015 | 80
0.2 | 0.2 | 1 | 4.2 | 2.7 | 30 | 529.6638 | 80
0.2 | 0.2 | 1 | 4.2 | 2.7 | 30 | 540.1529 | 80
0.5 | 0.5 | 0.2 | 4 | 2.7 | 30 | 353.98 | 80
0.5 | 0.5 | 0.2 | 4 | 2.7 | 30 | 375.1755 | 80
0.5 | 0.5 | 0.2 | 4 | 2.7 | 30 | 343.2862 | 80
0.5 | 0.5 | 0.2 | 4 | 2.7 | 30 | 353.5064 | 80
0.5 | 0.5 | 0.5 | 4 | 2.7 | 30 | 323.0209 | 80
0.5 | 0.5 | 0.5 | 4 | 2.7 | 30 | 307.8546 | 80
0.5 | 0.5 | 0.5 | 4 | 2.7 | 30 | 303.8509 | 80
0.5 | 0.5 | 0.5 | 4 | 2.7 | 30 | 324.4827 | 80
0.5 | 0.5 | 0.5 | 4.1 | 2.7 | 30 | 213.0872 | 80
0.5 | 0.5 | 0.5 | 4.1 | 2.7 | 30 | 220.7674 | 80
0.5 | 0.5 | 0.5 | 4.1 | 2.7 | 30 | 218.4491 | 80
0.5 | 0.5 | 0.5 | 4.1 | 2.7 | 30 | 258.9053 | 80
0.5 | 0.5 | 0.2 | 4.2 | 2.7 | 30 | 284.9103 | 80
0.5 | 0.5 | 0.2 | 4.2 | 2.7 | 30 | 289.7174 | 80
0.5 | 0.5 | 0.2 | 4.2 | 2.7 | 30 | 329.5395 | 80
0.5 | 0.5 | 0.2 | 4.2 | 2.7 | 30 | 306.2204 | 80
0.5 | 0.5 | 0.2 | 4.2 | 3.5 | 30 | 990.4603 | 80
0.5 | 0.5 | 0.2 | 4.2 | 3.5 | 30 | 994.0438 | 80
0.5 | 0.5 | 0.5 | 4.2 | 2.7 | 30 | 149.4771 | 80
0.5 | 0.5 | 0.5 | 4.2 | 2.7 | 30 | 154.3545 | 80
0.5 | 0.5 | 0.5 | 4.2 | 2.7 | 30 | 162.058 | 80
0.5 | 0.5 | 0.5 | 4.2 | 2.7 | 30 | 160.8581 | 80
0.5 | 0.5 | 1 | 4.2 | 2.7 | 30 | 230.1166 | 80
0.5 | 0.5 | 1 | 4.2 | 2.7 | 30 | 268.832 | 80
0.5 | 0.5 | 1 | 4.2 | 2.7 | 30 | 265.736 | 80
0.5 | 0.5 | 1 | 4.2 | 2.7 | 30 | 244.738 | 80
0.5 | 1 | 0.2 | 4.1 | 2.7 | 90 | 252.1353 | 80
0.5 | 1 | 0.2 | 4.1 | 2.7 | 90 | 296.7326 | 80
0.5 | 1 | 0.2 | 4.1 | 2.7 | 90 | 262.2781 | 80
0.5 | 1 | 0.2 | 4.1 | 2.7 | 90 | 270.6611 | 80
0.5 | 1 | 1 | 4.1 | 2.7 | 90 | 337.3916 | 80
0.5 | 1 | 1 | 4.1 | 2.7 | 90 | 257.6868 | 80
0.5 | 1 | 1 | 4.1 | 2.7 | 90 | 287.9377 | 80
0.5 | 1 | 1 | 4.1 | 2.7 | 90 | 233.1678 | 80
0.5 | 1 | 1 | 4.2 | 2.7 | 30 | 130.1926 | 80
0.5 | 1 | 1 | 4.2 | 2.7 | 30 | 99.18474 | 80
0.5 | 1 | 1 | 4.2 | 2.7 | 30 | 103.6742 | 80
0.5 | 1 | 1 | 4.2 | 2.7 | 30 | 149.7741 | 80
0.75 | 0.75 | 0.2 | 4 | 2.7 | 30 | 202.0646 | 80
0.75 | 0.75 | 0.2 | 4 | 2.7 | 30 | 200.7471 | 80
0.75 | 0.75 | 0.2 | 4 | 2.7 | 30 | 166.3366 | 80
0.75 | 0.75 | 0.2 | 4 | 2.7 | 30 | 159.5416 | 80
0.75 | 0.75 | 0.2 | 4.1 | 2.7 | 30 | 123.1673 | 80
0.75 | 0.75 | 0.2 | 4.1 | 2.7 | 30 | 135.6178 | 80
0.75 | 0.75 | 0.2 | 4.1 | 2.7 | 30 | 155.4483 | 80
0.75 | 0.75 | 0.2 | 4.1 | 2.7 | 30 | 112.346 | 80
0.75 | 0.75 | 0.5 | 4.1 | 2.7 | 30 | 80.88345 | 80
0.75 | 0.75 | 0.5 | 4.1 | 2.7 | 30 | 65.47446 | 80
0.75 | 0.75 | 0.5 | 4.1 | 2.7 | 30 | 69.13964 | 80
0.75 | 0.75 | 0.5 | 4.1 | 2.7 | 30 | 71.27083 | 80
0.75 | 0.75 | 0.5 | 4.2 | 2.7 | 30 | 61.74551 | 80
0.75 | 0.75 | 0.5 | 4.2 | 2.7 | 30 | 62.12987 | 80
0.75 | 0.75 | 0.5 | 4.2 | 2.7 | 30 | 78.75823 | 80
0.75 | 0.75 | 0.5 | 4.2 | 2.7 | 30 | 61.90842 | 80
1 | 0.5 | 0.2 | 4 | 3.2 | 30 | 287.9467 | 80
1 | 0.5 | 0.2 | 4 | 3.2 | 30 | 306.7317 | 80
1 | 0.5 | 0.2 | 4 | 3.2 | 30 | 267.7585 | 80
1 | 0.5 | 0.2 | 4 | 3.2 | 30 | 310.5246 | 80
1 | 0.5 | 0.2 | 4.1 | 3.2 | 30 | 299.1553 | 80
1 | 0.5 | 0.2 | 4.1 | 3.2 | 30 | 283.8145 | 80
1 | 0.5 | 0.2 | 4.1 | 3.2 | 30 | 291.0511 | 80
1 | 0.5 | 0.2 | 4.1 | 3.2 | 30 | 314.101 | 80
1 | 0.5 | 0.2 | 4.1 | 3.4 | 30 | 521.0736 | 80
1 | 0.5 | 0.2 | 4.1 | 3.4 | 30 | 409.789 | 80
1 | 0.5 | 0.2 | 4.1 | 3.4 | 30 | 354.8081 | 80
1 | 0.5 | 0.2 | 4.1 | 3.4 | 30 | 355.0548 | 80
1 | 1 | 0.5 | 4 | 2.7 | 30 | 67.1558 | 80
1 | 1 | 0.5 | 4 | 2.7 | 30 | 65.28377 | 80
1 | 1 | 0.5 | 4 | 2.7 | 30 | 66.71646 | 80
0.75 | 0.75 | 0.5 | 4 | 2.7 | 30 | 129.9536 | 80
0.75 | 0.75 | 0.5 | 4 | 2.7 | 30 | 153.1428 | 80
0.75 | 0.75 | 0.5 | 4 | 2.7 | 30 | 157.2546 | 80
0.5 | 0.5 | 1 | 3.7 | 2.7 | 30 | 438.4174 | 80
0.5 | 0.5 | 2 | 3.7 | 2.7 | 30 | 696.2794 | 80
0.5 | 0.5 | 3 | 3.7 | 2.7 | 30 | 728.0783 | 80
0.5 | 0.5 | 1 | 4.1 | 3.7 | 30 | 597.2137 | 80
0.5 | 0.5 | 3 | 4.1 | 3.5 | 30 | 483.0085 | 80
0.5 | 0.5 | 2 | 4.2 | 3.7 | 30 | 308.9702 | 80
0.2 | 0.2 | 0.2 | 3.7 | 2.7 | 30 | 310.0383 | 80
0.2 | 0.2 | 1 | 3.7 | 2.7 | 30 | 604.8032 | 80
0.2 | 0.2 | 1 | 4 | 2.7 | 30 | 612.2794 | 80
0.2 | 0.2 | 2 | 4 | 2.7 | 30 | 805.0152 | 80
0.2 | 0.2 | 3 | 4 | 2.7 | 30 | 484.451 | 80
0.2 | 0.2 | 1 | 4.1 | 2.7 | 30 | 750.7123 | 80
0.2 | 0.2 | 2 | 4.2 | 2.7 | 30 | 547.4572 | 80
0.2 | 0.2 | 2 | 4.2 | 3.5 | 30 | 680.9662 | 80
0.2 | 0.2 | 3 | 4.2 | 3.5 | 30 | 376.4048 | 80
0.5 | 0.2 | 0.2 | 4.1 | 2.7 | 30 | 436.017 | 80
0.5 | 0.2 | 0.5 | 4.1 | 2.7 | 30 | 415.178 | 80
0.5 | 0.2 | 0.2 | 4.1 | 2.7 | 90 | 477.0572 | 80
0.5 | 0.2 | 0.5 | 4.1 | 2.7 | 90 | 401.3399 | 80
0.5 | 0.2 | 1 | 4.1 | 2.7 | 90 | 486.4794 | 80
0.5 | 0.2 | 0.2 | 4.2 | 2.7 | 30 | 378.0141 | 80
0.5 | 0.2 | 0.5 | 4.2 | 2.7 | 30 | 332.0589 | 80
0.5 | 0.2 | 1 | 4.2 | 2.7 | 30 | 340.6098 | 80
0.5 | 0.2 | 0.2 | 4.2 | 2.7 | 90 | 336.0129 | 80
0.5 | 0.2 | 0.5 | 4.2 | 2.7 | 90 | 283.5971 | 80
0.5 | 0.5 | 0.2 | 3.7 | 2.7 | 30 | 298.9057 | 80
0.5 | 0.5 | 1 | 4 | 2.7 | 30 | 371.8856 | 80
0.5 | 0.5 | 1 | 4 | 3.5 | 30 | 812.8114 | 80
0.5 | 0.5 | 2 | 4 | 2.7 | 30 | 592.6956 | 80
0.5 | 0.5 | 3 | 4 | 2.7 | 30 | 272.1075 | 80
0.5 | 0.5 | 1 | 4.1 | 3.5 | 30 | 657.0773 | 80
0.5 | 0.5 | 2 | 4.1 | 2.7 | 30 | 573.6615 | 80
0.5 | 0.5 | 3 | 4.1 | 2.7 | 30 | 457.3624 | 80
0.5 | 0.5 | 0.2 | 4.1 | 2.7 | 90 | 368.9799 | 80
0.5 | 0.5 | 0.5 | 4.1 | 2.7 | 90 | 303.6027 | 80
0.5 | 0.5 | 1 | 4.1 | 2.7 | 90 | 372.3787 | 80
0.5 | 0.5 | 1 | 4.2 | 3.5 | 30 | 754.618 | 80
0.5 | 0.5 | 1 | 4.2 | 3.7 | 30 | 882.913 | 80
0.5 | 0.5 | 2 | 4.2 | 2.7 | 30 | 218.2965 | 80
0.5 | 0.5 | 2 | 4.2 | 3.5 | 30 | 715.9993 | 80
0.5 | 0.5 | 3 | 4.2 | 2.7 | 30 | 202.4366 | 80
0.5 | 0.5 | 0.2 | 4.2 | 2.7 | 90 | 254.764 | 80
0.5 | 0.5 | 1 | 4.2 | 2.7 | 90 | 252.1354 | 80
0.5 | 1 | 0.2 | 4.1 | 2.7 | 30 | 202.099 | 80
0.5 | 1 | 0.5 | 4.1 | 2.7 | 30 | 126.2939 | 80
0.5 | 1 | 1 | 4.1 | 2.7 | 30 | 189.6552 | 80
0.5 | 1 | 0.5 | 4.1 | 2.7 | 90 | 178.5308 | 80
0.5 | 1 | 0.2 | 4.2 | 2.7 | 30 | 124.8467 | 80
0.5 | 1 | 0.5 | 4.2 | 2.7 | 30 | 89.64813 | 80
0.5 | 1 | 0.2 | 4.2 | 2.7 | 90 | 165.2776 | 80
0.5 | 1 | 0.5 | 4.2 | 2.7 | 90 | 117.6766 | 80
0.75 | 0.75 | 0.2 | 4.2 | 2.7 | 30 | 121.0154 | 80
1 | 0.2 | 0.2 | 4.1 | 2.7 | 30 | 251.7904 | 80
1 | 0.2 | 1 | 4.1 | 2.7 | 30 | 199.3032 | 80
1 | 0.2 | 0.2 | 4.1 | 2.7 | 90 | 274.5338 | 80
1 | 0.2 | 0.5 | 4.1 | 2.7 | 90 | 218.5508 | 80
1 | 0.2 | 1 | 4.1 | 2.7 | 90 | 268.4044 | 80
1 | 0.2 | 0.2 | 4.2 | 2.7 | 30 | 247.4048 | 80
1 | 0.2 | 0.5 | 4.2 | 2.7 | 30 | 210.3468 | 80
1 | 0.2 | 1 | 4.2 | 2.7 | 30 | 199.2202 | 80
1 | 0.2 | 0.2 | 4.2 | 2.7 | 90 | 221.9276 | 80
1 | 0.2 | 0.5 | 4.2 | 2.7 | 90 | 202.6645 | 80
1 | 0.2 | 1 | 4.2 | 2.7 | 90 | 210.1745 | 80
1 | 0.5 | 0.2 | 4.1 | 2.7 | 30 | 155.7997 | 80
1 | 0.5 | 0.5 | 4.1 | 2.7 | 30 | 80.25682 | 80
1 | 0.5 | 0.2 | 4.1 | 2.7 | 90 | 171.0641 | 80
1 | 0.5 | 1 | 4.1 | 2.7 | 90 | 200.3991 | 80
1 | 0.5 | 0.2 | 4.2 | 2.7 | 30 | 117.579 | 80
1 | 0.5 | 0.5 | 4.2 | 2.7 | 30 | 89.66593 | 80
1 | 0.5 | 1 | 4.2 | 2.7 | 30 | 113.8121 | 80
1 | 0.5 | 0.2 | 4.2 | 2.7 | 90 | 138.8179 | 80
1 | 0.5 | 0.5 | 4.2 | 2.7 | 90 | 104.4827 | 80
1 | 0.5 | 1 | 4.2 | 2.7 | 90 | 137.7906 | 80
1 | 1 | 0.2 | 4.1 | 2.7 | 90 | 79.01033 | 80
1 | 1 | 0.5 | 4.1 | 2.7 | 90 | 70.97455 | 80
1 | 1 | 0.2 | 4.2 | 2.7 | 90 | 89.20716 | 80
1 | 1 | 0.5 | 4.2 | 2.7 | 90 | 79.00758 | 80
2 | 0.2 | 0.2 | 4.1 | 2.7 | 30 | 65.62866 | 80
2 | 0.2 | 0.2 | 4.1 | 2.7 | 90 | 63.82393 | 80
2 | 0.2 | 0.2 | 4.2 | 2.7 | 30 | 66.21954 | 80
2 | 0.2 | 0.2 | 4.2 | 2.7 | 90 | 124.3038 | 80
2 | 0.5 | 0.2 | 4.1 | 2.7 | 30 | 48.05936 | 80
2 | 0.5 | 0.2 | 4.2 | 2.7 | 30 | 45.24964 | 80
2 | 0.5 | 0.2 | 4.2 | 2.7 | 90 | 56.28791 | 80
2 | 1 | 0.2 | 4.1 | 2.7 | 90 | 45.47223 | 80
0.5 | 0.5 | 1 | 4.1 | 2.7 | 30 | 264.7607 | 85
0.5 | 0.5 | 1 | 4.1 | 2.7 | 30 | 212.2142 | 85
0.5 | 0.5 | 1 | 4.1 | 2.7 | 30 | 248.5965 | 85
0.5 | 0.5 | 1 | 4.1 | 2.7 | 30 | 237.5856 | 85
0.5 | 0.5 | 1 | 4.1 | 2.7 | 30 | 207.9545 | 85
0.5 | 0.5 | 1 | 4.1 | 2.7 | 30 | 242.5764 | 85
0.5 | 0.5 | 1 | 4.1 | 2.7 | 30 | 259.2703 | 85
0.5 | 0.5 | 1 | 4.1 | 2.7 | 30 | 239.59 | 85
0.5 | 1 | 1 | 4.2 | 2.7 | 90 | 105.9374 | 85
0.5 | 1 | 1 | 4.2 | 2.7 | 90 | 91.89219 | 85
0.5 | 1 | 1 | 4.2 | 2.7 | 90 | 91.08461 | 85
0.5 | 1 | 1 | 4.2 | 2.7 | 90 | 97.40879 | 85
0.5 | 1 | 1 | 4.2 | 2.7 | 90 | 112.0471 | 85
0.5 | 1 | 1 | 4.2 | 2.7 | 90 | 115.8599 | 85
0.5 | 1 | 1 | 4.2 | 2.7 | 90 | 87.99449 | 85
0.2 | 0.2 | 0.2 | 4.1 | 2.7 | 30 | 432.882 | 85
0.2 | 0.2 | 0.2 | 4.1 | 2.7 | 30 | 487.6484 | 85
0.2 | 0.2 | 0.2 | 4.1 | 2.7 | 30 | 438.9425 | 85
0.2 | 0.2 | 0.2 | 4.1 | 2.7 | 30 | 486.3091 | 85
0.2 | 0.2 | 0.2 | 4.1 | 2.7 | 30 | 472.1566 | 85
0.2 | 0.2 | 3 | 4.2 | 2.7 | 30 | 190.2739 | 85
0.2 | 0.2 | 3 | 4.2 | 2.7 | 30 | 212.8024 | 85
0.2 | 0.2 | 3 | 4.2 | 2.7 | 30 | 259.1066 | 85
0.2 | 0.2 | 3 | 4.2 | 2.7 | 30 | 193.3522 | 85
0.2 | 0.2 | 3 | 4.2 | 2.7 | 30 | 231.6375 | 85
0.3 | 0.3 | 0.2 | 4 | 3.2 | 30 | 570.7155 | 85
0.3 | 0.3 | 0.2 | 4 | 3.2 | 30 | 618.9849 | 85
0.3 | 0.3 | 0.2 | 4 | 3.2 | 30 | 658.1221 | 85
0.3 | 0.3 | 0.2 | 4 | 3.2 | 30 | 603.5301 | 85
0.3 | 0.3 | 0.2 | 4.1 | 3.4 | 30 | 660.3265 | 85
0.3 | 0.3 | 0.2 | 4.1 | 3.4 | 30 | 688.6271 | 85
0.3 | 0.3 | 0.2 | 4.1 | 3.4 | 30 | 654.7016 | 85
0.5 | 0.5 | 0.2 | 4.1 | 2.7 | 30 | 232.2371 | 85
0.5 | 0.5 | 0.2 | 4.1 | 2.7 | 30 | 247.7052 | 85
0.5 | 0.5 | 0.2 | 4.1 | 2.7 | 30 | 240.5041 | 85
0.5 | 0.5 | 0.2 | 4.1 | 2.7 | 30 | 249.1216 | 85
0.5 | 0.5 | 0.2 | 4.1 | 2.7 | 30 | 256.6469 | 85
1 | 0.5 | 0.2 | 4 | 3.4 | 30 | 264.6669 | 85
1 | 0.5 | 0.2 | 4 | 3.4 | 30 | 272.9819 | 85
1 | 0.5 | 0.2 | 4 | 3.4 | 30 | 267.1465 | 85
1 | 0.5 | 0.2 | 4 | 3.4 | 30 | 272.1156 | 85
1 | 0.5 | 0.2 | 4 | 3.4 | 30 | 272.035 | 85
1 | 1 | 0.2 | 4 | 2.7 | 30 | 95.1883 | 85
1 | 1 | 0.2 | 4 | 2.7 | 30 | 93.94 | 85
1 | 1 | 0.2 | 4 | 2.7 | 30 | 65.17897 | 85
1 | 1 | 0.2 | 4 | 2.7 | 30 | 86.37463 | 85
1 | 1 | 0.2 | 4 | 2.7 | 30 | 90.74911 | 85
1 | 1 | 0.2 | 4.1 | 2.7 | 30 | 88.64778 | 85
1 | 1 | 0.2 | 4.1 | 2.7 | 30 | 48.85105 | 85
1 | 1 | 0.2 | 4.1 | 2.7 | 30 | 46.50098 | 85
1 | 1 | 0.2 | 4.1 | 2.7 | 30 | 60.1345 | 85
1 | 1 | 0.2 | 4.1 | 2.7 | 30 | 69.04717 | 85
1 | 1 | 0.5 | 4.1 | 2.7 | 30 | 45.61997 | 85
1 | 1 | 0.5 | 4.1 | 2.7 | 30 | 41.5646 | 85
1 | 1 | 0.2 | 4.2 | 2.7 | 30 | 45.98299 | 85
1 | 1 | 0.2 | 4.2 | 2.7 | 30 | 39.75277 | 85
1 | 1 | 0.2 | 4.2 | 2.7 | 30 | 42.04782 | 85
1 | 1 | 0.2 | 4.2 | 2.7 | 30 | 37.27326 | 85
1 | 1 | 0.2 | 4.2 | 2.7 | 30 | 39.91605 | 85
1 | 1 | 0.5 | 4.2 | 2.7 | 30 | 42.88347 | 85
1 | 1 | 0.5 | 4.2 | 2.7 | 30 | 42.94325 | 85
1 | 1 | 0.5 | 4.2 | 2.7 | 30 | 46.58208 | 85
1 | 1 | 0.5 | 4.2 | 2.7 | 30 | 45.2043 | 85
0.2 | 0.2 | 0.2 | 4 | 2.7 | 30 | 417.1098 | 85
0.2 | 0.2 | 0.2 | 4 | 2.7 | 30 | 425.1833 | 85
0.2 | 0.2 | 0.2 | 4 | 2.7 | 30 | 461.3204 | 85
0.2 | 0.2 | 0.2 | 4 | 2.7 | 30 | 374.7213 | 85
0.2 | 0.2 | 0.5 | 4 | 2.7 | 30 | 458.5767 | 85
0.2 | 0.2 | 0.5 | 4 | 2.7 | 30 | 419.8145 | 85
0.2 | 0.2 | 0.5 | 4 | 2.7 | 30 | 452.0777 | 85
0.2 | 0.2 | 0.5 | 4 | 2.7 | 30 | 402.3865 | 85
0.2 | 0.2 | 0.5 | 4.1 | 2.7 | 30 | 403.6521 | 85
0.2 | 0.2 | 0.5 | 4.1 | 2.7 | 30 | 392.1037 | 85
0.2 | 0.2 | 0.5 | 4.1 | 2.7 | 30 | 404.6485 | 85
0.2 | 0.2 | 0.5 | 4.1 | 2.7 | 30 | 363.8874 | 85
0.2 | 0.2 | 2 | 4.1 | 2.7 | 30 | 465.9659 | 85
0.2 | 0.2 | 2 | 4.1 | 2.7 | 30 | 364.289 | 85
0.2 | 0.2 | 2 | 4.1 | 2.7 | 30 | 381.0861 | 85
0.2 | 0.2 | 2 | 4.1 | 2.7 | 30 | 390.0142 | 85
0.2 | 0.2 | 3 | 4.1 | 2.7 | 30 | 436.6797 | 85
0.2 | 0.2 | 3 | 4.1 | 2.7 | 30 | 304.9183 | 85
0.2 | 0.2 | 3 | 4.1 | 2.7 | 30 | 409.2836 | 85
0.2 | 0.2 | 3 | 4.1 | 2.7 | 30 | 455.2551 | 85
0.2 | 0.2 | 0.2 | 4.2 | 2.7 | 30 | 306.5629 | 85
0.2 | 0.2 | 0.2 | 4.2 | 2.7 | 30 | 293.0194 | 85
0.2 | 0.2 | 0.2 | 4.2 | 2.7 | 30 | 311.4435 | 85
0.2 | 0.2 | 0.2 | 4.2 | 2.7 | 30 | 274.5224 | 85
0.2 | 0.2 | 0.2 | 4.2 | 3.5 | 30 | 564.0676 | 85
0.2 | 0.2 | 0.2 | 4.2 | 3.5 | 30 | 516.3339 | 85
0.2 | 0.2 | 0.5 | 4.2 | 2.7 | 30 | 273.3148 | 85
0.2 | 0.2 | 0.5 | 4.2 | 2.7 | 30 | 305.3662 | 85
0.2 | 0.2 | 0.5 | 4.2 | 2.7 | 30 | 266.3514 | 85
0.2 | 0.2 | 0.5 | 4.2 | 2.7 | 30 | 285.8817 | 85
0.2 | 0.2 | 1 | 4.2 | 2.7 | 30 | 296.9941 | 85
0.2 | 0.2 | 1 | 4.2 | 2.7 | 30 | 294.4898 | 85
0.2 | 0.2 | 1 | 4.2 | 2.7 | 30 | 313.2544 | 85
0.2 | 0.2 | 1 | 4.2 | 2.7 | 30 | 322.6678 | 85
0.3 | 0.3 | 0.2 | 4.1 | 3.2 | 30 | 594.2878 | 85
0.3 | 0.3 | 0.2 | 4.1 | 3.2 | 30 | 579.1163 | 85
0.5 | 0.5 | 0.2 | 4 | 2.7 | 30 | 282.3752 | 85
0.5 | 0.5 | 0.2 | 4 | 2.7 | 30 | 263.05 | 85
0.5 | 0.5 | 0.2 | 4 | 2.7 | 30 | 263.1696 | 85
0.5 | 0.5 | 0.2 | 4 | 2.7 | 30 | 278.7239 | 85
0.5 | 0.5 | 0.5 | 4 | 2.7 | 30 | 235.024 | 85
0.5 | 0.5 | 0.5 | 4 | 2.7 | 30 | 223.1372 | 85
0.5 | 0.5 | 0.5 | 4 | 2.7 | 30 | 218.6202 | 85
0.5 | 0.5 | 0.5 | 4 | 2.7 | 30 | 235.8672 | 85
0.5 | 0.5 | 0.5 | 4.1 | 2.7 | 30 | 158.522 | 85
0.5 | 0.5 | 0.5 | 4.1 | 2.7 | 30 | 164.738 | 85
0.5 | 0.5 | 0.5 | 4.1 | 2.7 | 30 | 161.7113 | 85
0.5 | 0.5 | 0.5 | 4.1 | 2.7 | 30 | 188.2876 | 85
0.5 | 0.5 | 0.2 | 4.2 | 2.7 | 30 | 205.0881 | 85
0.5 | 0.5 | 0.2 | 4.2 | 2.7 | 30 | 198.6027 | 85
0.5 | 0.5 | 0.2 | 4.2 | 2.7 | 30 | 229.5874 | 85
0.5 | 0.5 | 0.2 | 4.2 | 2.7 | 30 | 210.2856 | 85
0.5 | 0.5 | 0.2 | 4.2 | 3.5 | 30 | 537.9243 | 85
0.5 | 0.5 | 0.2 | 4.2 | 3.5 | 30 | 685.762 | 85
0.5 | 0.5 | 0.2 | 4.2 | 3.5 | 30 | 664.9019 | 85
0.5 | 0.5 | 0.5 | 4.2 | 2.7 | 30 | 120.527 | 85
0.5 | 0.5 | 0.5 | 4.2 | 2.7 | 30 | 124.9729 | 85
0.5 | 0.5 | 0.5 | 4.2 | 2.7 | 30 | 130.2136 | 85
0.5 | 0.5 | 0.5 | 4.2 | 2.7 | 30 | 127.5169 | 85
0.5 | 0.5 | 1 | 4.2 | 2.7 | 30 | 146.9158 | 85
0.5 | 0.5 | 1 | 4.2 | 2.7 | 30 | 167.3589 | 85
0.5 | 0.5 | 1 | 4.2 | 2.7 | 30 | 159.5537 | 85
0.5 | 0.5 | 1 | 4.2 | 2.7 | 30 | 147.8038 | 85
0.5 | 1 | 0.2 | 4.1 | 2.7 | 90 | 172.3636 | 85
0.5 | 1 | 0.2 | 4.1 | 2.7 | 90 | 204.7206 | 85
0.5 | 1 | 0.2 | 4.1 | 2.7 | 90 | 182.108 | 85
0.5 | 1 | 0.2 | 4.1 | 2.7 | 90 | 185.4318 | 85
0.5 | 1 | 1 | 4.1 | 2.7 | 90 | 185.9353 | 85
0.5 | 1 | 1 | 4.1 | 2.7 | 90 | 152.2717 | 85
0.5 | 1 | 1 | 4.1 | 2.7 | 90 | 167.9156 | 85
0.5 | 1 | 1 | 4.1 | 2.7 | 90 | 142.5545 | 85
0.5 | 1 | 1 | 4.2 | 2.7 | 30 | 71.94814 | 85
0.5 | 1 | 1 | 4.2 | 2.7 | 30 | 69.53127 | 85
0.5 | 1 | 1 | 4.2 | 2.7 | 30 | 68.83702 | 85
0.5 | 1 | 1 | 4.2 | 2.7 | 30 | 76.9973 | 85
0.75 | 0.75 | 0.2 | 4 | 2.7 | 30 | 159.1995 | 85
0.75 | 0.75 | 0.2 | 4 | 2.7 | 30 | 158.6912 | 85
0.75 | 0.75 | 0.2 | 4 | 2.7 | 30 | 137.6604 | 85
0.75 | 0.75 | 0.2 | 4 | 2.7 | 30 | 131.4462 | 85
0.75 | 0.75 | 0.2 | 4.1 | 2.7 | 30 | 109.1004 | 85
0.75 | 0.75 | 0.2 | 4.1 | 2.7 | 30 | 115.2964 | 85
0.75 | 0.75 | 0.2 | 4.1 | 2.7 | 30 | 125.9214 | 85
0.75 | 0.75 | 0.2 | 4.1 | 2.7 | 30 | 103.3321 | 85
0.75 | 0.75 | 0.5 | 4.1 | 2.7 | 30 | 62.12502 | 85
0.75 | 0.75 | 0.5 | 4.1 | 2.7 | 30 | 50.58679 | 85
0.75 | 0.75 | 0.5 | 4.1 | 2.7 | 30 | 53.46119 | 85
0.75 | 0.75 | 0.5 | 4.1 | 2.7 | 30 | 54.73356 | 85
0.75 | 0.75 | 0.5 | 4.2 | 2.7 | 30 | 49.22151 | 85
0.75 | 0.75 | 0.5 | 4.2 | 2.7 | 30 | 49.44508 | 85
0.75 | 0.75 | 0.5 | 4.2 | 2.7 | 30 | 59.84112 | 85
0.75 | 0.75 | 0.5 | 4.2 | 2.7 | 30 | 49.23498 | 85
1 | 0.5 | 0.2 | 4 | 3.2 | 30 | 214.4459 | 85
1 | 0.5 | 0.2 | 4 | 3.2 | 30 | 227.0059 | 85
1 | 0.5 | 0.2 | 4 | 3.2 | 30 | 196.9278 | 85
1 | 0.5 | 0.2 | 4 | 3.2 | 30 | 230.3329 | 85
1 | 0.5 | 0.2 | 4.1 | 3.2 | 30 | 223.9565 | 85
1 | 0.5 | 0.2 | 4.1 | 3.2 | 30 | 209.9339 | 85
1 | 0.5 | 0.2 | 4.1 | 3.2 | 30 | 220.5855 | 85
1 | 0.5 | 0.2 | 4.1 | 3.2 | 30 | 234.8797 | 85
1 | 0.5 | 0.2 | 4.1 | 3.4 | 30 | 348.0482 | 85
1 | 0.5 | 0.2 | 4.1 | 3.4 | 30 | 301.8336 | 85
1 | 0.5 | 0.2 | 4.1 | 3.4 | 30 | 260.4148 | 85
1 | 0.5 | 0.2 | 4.1 | 3.4 | 30 | 260.5169 | 85
1 | 1 | 0.5 | 4 | 2.7 | 30 | 52.20736 | 85
1 | 1 | 0.5 | 4 | 2.7 | 30 | 50.7792 | 85
1 | 1 | 0.5 | 4 | 2.7 | 30 | 51.73811 | 85
0.75 | 0.75 | 0.5 | 4 | 2.7 | 30 | 93.44645 | 85
0.75 | 0.75 | 0.5 | 4 | 2.7 | 30 | 109.8502 | 85
0.75 | 0.75 | 0.5 | 4 | 2.7 | 30 | 116.7039 | 85
0.2 | 0.2 | 3 | 4 | 3.5 | 30 | 292.0403 | 85
0.2 | 0.2 | 2 | 4.1 | 3.7 | 30 | 300.1028 | 85
0.2 | 0.2 | 3 | 4.1 | 3.7 | 30 | 55.11344 | 85
0.2 | 0.2 | 2 | 4.2 | 3.7 | 30 | 268.6019 | 85
0.2 | 0.2 | 3 | 4.2 | 3.7 | 30 | 59.09497 | 85
0.5 | 0.5 | 1 | 3.7 | 2.7 | 30 | 248.7016 | 85
0.5 | 0.5 | 1 | 3.7 | 3.3 | 30 | 454.4943 | 85
0.5 | 0.5 | 2 | 3.7 | 2.7 | 30 | 415.3585 | 85
0.5 | 0.5 | 3 | 3.7 | 2.7 | 30 | 510.0656 | 85
0.5 | 0.5 | 1 | 4 | 3.7 | 30 | 401.2005 | 85
0.5 | 0.5 | 2 | 4 | 3.5 | 30 | 530.1822 | 85
0.5 | 0.5 | 2 | 4 | 3.7 | 30 | 83.14745 | 85
0.5 | 0.5 | 3 | 4 | 3.5 | 30 | 349.0172 | 85
0.5 | 0.5 | 1 | 4.1 | 3.7 | 30 | 406.7567 | 85
0.5 | 0.5 | 2 | 4.1 | 3.7 | 30 | 351.7601 | 85
0.5 | 0.5 | 3 | 4.1 | 3.5 | 30 | 324.9301 | 85
0.5 | 0.5 | 2 | 4.2 | 3.7 | 30 | 280.7364 | 85
0.5 | 0.5 | 3 | 4.2 | 3.7 | 30 | 58.7768 | 85
0.2 | 0.2 | 0.2 | 3.7 | 2.7 | 30 | 287.7838 | 85
0.2 | 0.2 | 1 | 3.7 | 2.7 | 30 | 527.7044 | 85
0.2 | 0.2 | 1 | 4 | 2.7 | 30 | 488.8418 | 85
0.2 | 0.2 | 1 | 4 | 3.5 | 30 | 616.079 | 85
0.2 | 0.2 | 2 | 4 | 2.7 | 30 | 513.9048 | 85
0.2 | 0.2 | 3 | 4 | 2.7 | 30 | 337.3196 | 85
0.2 | 0.2 | 1 | 4.1 | 2.7 | 30 | 475.0234 | 85
0.2 | 0.2 | 1 | 4.1 | 3.7 | 30 | 488.4686 | 85
0.2 | 0.2 | 3 | 4.1 | 3.5 | 30 | 375.6512 | 85
0.2 | 0.2 | 1 | 4.2 | 3.5 | 30 | 531.2694 | 85
0.2 | 0.2 | 1 | 4.2 | 3.7 | 30 | 469.7175 | 85
0.2 | 0.2 | 2 | 4.2 | 2.7 | 30 | 324.1794 | 85
0.2 | 0.2 | 2 | 4.2 | 3.5 | 30 | 371.5321 | 85
0.2 | 0.2 | 3 | 4.2 | 3.5 | 30 | 237.4951 | 85
0.5 | 0.2 | 0.2 | 4.1 | 2.7 | 30 | 300.1296 | 85
0.5 | 0.2 | 0.5 | 4.1 | 2.7 | 30 | 291.9647 | 85
0.5 | 0.2 | 0.2 | 4.1 | 2.7 | 90 | 317.8402 | 85
0.5 | 0.2 | 0.5 | 4.1 | 2.7 | 90 | 281.0904 | 85
0.5 | 0.2 | 1 | 4.1 | 2.7 | 90 | 316.559 | 85
0.5 | 0.2 | 0.2 | 4.2 | 2.7 | 30 | 253.7394 | 85
0.5 | 0.2 | 0.5 | 4.2 | 2.7 | 30 | 231.5814 | 85
0.5 | 0.2 | 1 | 4.2 | 2.7 | 30 | 222.4392 | 85
0.5 | 0.2 | 0.2 | 4.2 | 2.7 | 90 | 218.8039 | 85
0.5 | 0.2 | 0.5 | 4.2 | 2.7 | 90 | 189.8679 | 85
0.5 | 0.5 | 0.2 | 3.7 | 2.7 | 30 | 250.3911 | 85
0.5 | 0.5 | 0.2 | 3.7 | 3.3 | 30 | 347.8523 | 85
0.5 | 0.5 | 1 | 4 | 2.7 | 30 | 249.5223 | 85
0.5 | 0.5 | 1 | 4 | 3.5 | 30 | 593.3678 | 85
0.5 | 0.5 | 2 | 4 | 2.7 | 30 | 364.4242 | 85
0.5 | 0.5 | 3 | 4 | 2.7 | 30 | 170.8389 | 85
0.5 | 0.5 | 0.2 | 4.1 | 3.5 | 30 | 547.0889 | 85
0.5 | 0.5 | 0.2 | 4.1 | 3.7 | 30 | 592.0421 | 85
0.5 | 0.5 | 1 | 4.1 | 3.5 | 30 | 478.5609 | 85
0.5 | 0.5 | 2 | 4.1 | 2.7 | 30 | 345.4514 | 85
0.5 | 0.5 | 2 | 4.1 | 3.5 | 30 | 556.1588 | 85
0.5 | 0.5 | 3 | 4.1 | 2.7 | 30 | 286.8079 | 85
0.5 | 0.5 | 0.2 | 4.1 | 2.7 | 90 | 255.2861 | 85
0.5 | 0.5 | 0.5 | 4.1 | 2.7 | 90 | 213.4171 | 85
0.5 | 0.5 | 1 | 4.1 | 2.7 | 90 | 237.6689 | 85
0.5 | 0.5 | 0.2 | 4.2 | 3.7 | 30 | 592.0882 | 85
0.5 | 0.5 | 1 | 4.2 | 3.5 | 30 | 479.6655 | 85
0.5 | 0.5 | 1 | 4.2 | 3.7 | 30 | 511.6542 | 85
0.5 | 0.5 | 2 | 4.2 | 2.7 | 30 | 130.7033 | 85
0.5 | 0.5 | 2 | 4.2 | 3.5 | 30 | 382.9871 | 85
0.5 | 0.5 | 3 | 4.2 | 2.7 | 30 | 127.5936 | 85
0.5 | 0.5 | 0.2 | 4.2 | 2.7 | 90 | 166.61 | 85
0.5 | 0.5 | 1 | 4.2 | 2.7 | 90 | 161.7218 | 85
0.5 | 1 | 0.2 | 4.1 | 2.7 | 30 | 148.3423 | 85
0.5 | 1 | 0.5 | 4.1 | 2.7 | 30 | 71.65515 | 85
0.5 | 1 | 1 | 4.1 | 2.7 | 30 | 103.8473 | 85
0.5 | 1 | 0.5 | 4.1 | 2.7 | 90 | 126.6773 | 85
0.5 | 1 | 0.2 | 4.2 | 2.7 | 30 | 97.35952 | 85
0.5 | 1 | 0.5 | 4.2 | 2.7 | 30 | 67.29859 | 85
0.5 | 1 | 0.2 | 4.2 | 2.7 | 90 | 124.5215 | 85
0.5 | 1 | 0.5 | 4.2 | 2.7 | 90 | 86.31067 | 85
0.75 | 0.75 | 0.2 | 4.2 | 2.7 | 30 | 111.5982 | 85
1 | 0.2 | 0.2 | 4.1 | 2.7 | 30 | 183.1746 | 85
1 | 0.2 | 0.5 | 4.1 | 2.7 | 30 | 137.5013 | 85
1 | 0.2 | 1 | 4.1 | 2.7 | 30 | 138.4457 | 85
1 | 0.2 | 0.2 | 4.1 | 2.7 | 90 | 203.7811 | 85
1 | 0.2 | 0.5 | 4.1 | 2.7 | 90 | 159.0061 | 85
1 | 0.2 | 1 | 4.1 | 2.7 | 90 | 187.928 | 85
1 | 0.2 | 0.2 | 4.2 | 2.7 | 30 | 179.4978 | 85
1 | 0.2 | 0.5 | 4.2 | 2.7 | 30 | 153.6529 | 85
1 | 0.2 | 1 | 4.2 | 2.7 | 30 | 140.9529 | 85
1 | 0.2 | 0.2 | 4.2 | 2.7 | 90 | 159.7148 | 85
1 | 0.2 | 0.5 | 4.2 | 2.7 | 90 | 149.1004 | 85
1 | 0.2 | 1 | 4.2 | 2.7 | 90 | 146.5976 | 85
1 | 0.5 | 0.2 | 4.1 | 2.7 | 30 | 128.064 | 85
1 | 0.5 | 0.5 | 4.1 | 2.7 | 30 | 61.18698 | 85
1 | 0.5 | 0.2 | 4.1 | 2.7 | 90 | 132.4058 | 85
1 | 0.5 | 0.5 | 4.1 | 2.7 | 90 | 104.1233 | 85
1 | 0.5 | 1 | 4.1 | 2.7 | 90 | 126.6899 | 85
1 | 0.5 | 0.2 | 4.2 | 2.7 | 30 | 91.58898 | 85
1 | 0.5 | 0.5 | 4.2 | 2.7 | 30 | 66.16795 | 85
1 | 0.5 | 1 | 4.2 | 2.7 | 30 | 76.3414 | 85
1 | 0.5 | 0.2 | 4.2 | 2.7 | 90 | 116.7646 | 85
1 | 0.5 | 0.5 | 4.2 | 2.7 | 90 | 77.90921 | 85
1 | 0.5 | 1 | 4.2 | 2.7 | 90 | 83.70202 | 85
1 | 1 | 0.2 | 4.1 | 2.7 | 90 | 60.26115 | 85
1 | 1 | 0.5 | 4.1 | 2.7 | 90 | 54.61708 | 85
1 | 1 | 0.2 | 4.2 | 2.7 | 90 | 67.44484 | 85
1 | 1 | 0.5 | 4.2 | 2.7 | 90 | 60.34596 | 85
2 | 0.2 | 0.2 | 4.1 | 2.7 | 30 | 52.07859 | 85
2 | 0.2 | 0.2 | 4.1 | 2.7 | 90 | 50.83453 | 85
2 | 0.2 | 0.2 | 4.2 | 2.7 | 30 | 53.03385 | 85
2 | 0.2 | 0.2 | 4.2 | 2.7 | 90 | 94.57892 | 85
2 | 0.2 | 1 | 4.2 | 2.7 | 90 | 63.82552 | 85
2 | 0.5 | 0.2 | 4.1 | 2.7 | 30 | 39.44638 | 85
2 | 0.5 | 0.5 | 4.1 | 2.7 | 30 | 35.09723 | 85
2 | 0.5 | 0.2 | 4.2 | 2.7 | 30 | 37.97775 | 85
2 | 0.5 | 0.5 | 4.2 | 2.7 | 30 | 40.28846 | 85
2 | 0.5 | 0.2 | 4.2 | 2.7 | 90 | 45.36716 | 85
2 | 0.5 | 0.5 | 4.2 | 2.7 | 90 | 47.27823 | 85
2 | 1 | 0.2 | 4.1 | 2.7 | 30 | 32.62495 | 85
2 | 1 | 0.5 | 4.1 | 2.7 | 30 | 31.72125 | 85
2 | 1 | 0.2 | 4.1 | 2.7 | 90 | 37.50431 | 85
2 | 1 | 0.5 | 4.1 | 2.7 | 90 | 39.04365 | 85
0.5 | 0.5 | 1 | 4.1 | 2.7 | 30 | 143.7235 | 90
0.5 | 0.5 | 1 | 4.1 | 2.7 | 30 | 108.5809 | 90
0.5 | 0.5 | 1 | 4.1 | 2.7 | 30 | 134.5833 | 90
0.5 | 0.5 | 1 | 4.1 | 2.7 | 30 | 130.0145 | 90
0.5 | 0.5 | 1 | 4.1 | 2.7 | 30 | 112.6225 | 90
0.5 | 0.5 | 1 | 4.1 | 2.7 | 30 | 130.3918 | 90
0.5 | 0.5 | 1 | 4.1 | 2.7 | 30 | 135.2761 | 90
0.5 | 0.5 | 1 | 4.1 | 2.7 | 30 | 135.0376 | 90
0.5 | 1 | 1 | 4.2 | 2.7 | 90 | 57.3927 | 90
0.5 | 1 | 1 | 4.2 | 2.7 | 90 | 54.80769 | 90
0.5 | 1 | 1 | 4.2 | 2.7 | 90 | 52.67247 | 90
0.5 | 1 | 1 | 4.2 | 2.7 | 90 | 60.33207 | 90
0.5 | 1 | 1 | 4.2 | 2.7 | 90 | 61.43574 | 90
0.5 | 1 | 1 | 4.2 | 2.7 | 90 | 67.04581 | 90
0.5 | 1 | 1 | 4.2 | 2.7 | 90 | 51.03389 | 90
0.2 | 0.2 | 0.2 | 4.1 | 2.7 | 30 | 212.4801 | 90
0.2 | 0.2 | 0.2 | 4.1 | 2.7 | 30 | 234.0035 | 90
0.2 | 0.2 | 0.2 | 4.1 | 2.7 | 30 | 200.4711 | 90
0.2 | 0.2 | 0.2 | 4.1 | 2.7 | 30 | 228.3021 | 90
0.2 | 0.2 | 0.2 | 4.1 | 2.7 | 30 | 222.9351 | 90
0.2 | 0.2 | 3 | 4.2 | 2.7 | 30 | 92.859 | 90
0.2 | 0.2 | 3 | 4.2 | 2.7 | 30 | 104.6327 | 90
0.2 | 0.2 | 3 | 4.2 | 2.7 | 30 | 117.0833 | 90
0.2 | 0.2 | 3 | 4.2 | 2.7 | 30 | 96.38503 | 90
0.2 | 0.2 | 3 | 4.2 | 2.7 | 30 | 110.0061 | 90
0.3 | 0.3 | 0.2 | 4 | 3.2 | 30 | 291.0928 | 90
0.3 | 0.3 | 0.2 | 4 | 3.2 | 30 | 333.3731 | 90
0.3 | 0.3 | 0.2 | 4 | 3.2 | 30 | 402.127 | 90
0.3 | 0.3 | 0.2 | 4 | 3.2 | 30 | 345.8526 | 90
0.3 | 0.3 | 0.2 | 4 | 3.2 | 30 | 300.2854 | 90
0.3 | 0.3 | 0.2 | 4.1 | 3.4 | 30 | 330.1889 | 90
0.3 | 0.3 | 0.2 | 4.1 | 3.4 | 30 | 392.5166 | 90
0.3 | 0.3 | 0.2 | 4.1 | 3.4 | 30 | 342.619 | 90
0.3 | 0.3 | 0.2 | 4.1 | 3.4 | 30 | 332.6709 | 90
0.3 | 0.3 | 0.2 | 4.1 | 3.4 | 30 | 368.831 | 90
0.5 | 0.5 | 0.2 | 4.1 | 2.7 | 30 | 130.8718 | 90
0.5 | 0.5 | 0.2 | 4.1 | 2.7 | 30 | 140.9779 | 90
0.5 | 0.5 | 0.2 | 4.1 | 2.7 | 30 | 141.4273 | 90
0.5 | 0.5 | 0.2 | 4.1 | 2.7 | 30 | 149.4144 | 90
0.5 | 0.5 | 0.2 | 4.1 | 2.7 | 30 | 149.2785 | 90
1 | 0.5 | 0.2 | 4 | 3.4 | 30 | 160.9914 | 90
1 | 0.5 | 0.2 | 4 | 3.4 | 30 | 161.4824 | 90
1 | 0.5 | 0.2 | 4 | 3.4 | 30 | 172.7694 | 90
1 | 0.5 | 0.2 | 4 | 3.4 | 30 | 173.6982 | 90
1 | 0.5 | 0.2 | 4 | 3.4 | 30 | 168.6488 | 90
1 | 1 | 0.2 | 4 | 2.7 | 30 | 77.39905 | 90
1 | 1 | 0.2 | 4 | 2.7 | 30 | 70.89251 | 90
1 | 1 | 0.2 | 4 | 2.7 | 30 | 42.88656 | 90
1 | 1 | 0.2 | 4 | 2.7 | 30 | 55.67257 | 90
1 | 1 | 0.2 | 4 | 2.7 | 30 | 69.04955 | 90
1 | 1 | 0.2 | 4.1 | 2.7 | 30 | 73.39701 | 90
1 | 1 | 0.2 | 4.1 | 2.7 | 30 | 36.11451 | 90
1 | 1 | 0.2 | 4.1 | 2.7 | 30 | 35.46494 | 90
1 | 1 | 0.2 | 4.1 | 2.7 | 30 | 42.94105 | 90
1 | 1 | 0.2 | 4.1 | 2.7 | 30 | 47.17247 | 90
1 | 1 | 0.5 | 4.1 | 2.7 | 30 | 33.50526 | 90
1 | 1 | 0.5 | 4.1 | 2.7 | 30 | 43.85441 | 90
1 | 1 | 0.5 | 4.1 | 2.7 | 30 | 30.62811 | 90
1 | 1 | 0.2 | 4.2 | 2.7 | 30 | 34.70922 | 90
1 | 1 | 0.2 | 4.2 | 2.7 | 30 | 32.87732 | 90
1 | 1 | 0.2 | 4.2 | 2.7 | 30 | 33.01192 | 90
1 | 1 | 0.2 | 4.2 | 2.7 | 30 | 31.00219 | 90
1 | 1 | 0.2 | 4.2 | 2.7 | 30 | 32.3905 | 90
1 | 1 | 0.5 | 4.2 | 2.7 | 30 | 33.2574 | 90
1 | 1 | 0.5 | 4.2 | 2.7 | 30 | 33.03262 | 90
1 | 1 | 0.5 | 4.2 | 2.7 | 30 | 35.85396 | 90
1 | 1 | 0.5 | 4.2 | 2.7 | 30 | 41.52978 | 90
1 | 1 | 0.5 | 4.2 | 2.7 | 30 | 34.61041 | 90
0.2 | 0.2 | 0.2 | 4 | 2.7 | 30 | 248.6954 | 90
0.2 | 0.2 | 0.2 | 4 | 2.7 | 30 | 227.569 | 90
0.2 | 0.2 | 0.2 | 4 | 2.7 | 30 | 265.4435 | 90
0.2 | 0.2 | 0.2 | 4 | 2.7 | 30 | 209.4099 | 90
0.2 | 0.2 | 0.2 | 4 | 3.2 | 30 | 394.4496 | 90
0.2 | 0.2 | 0.2 | 4 | 3.2 | 30 | 357.9432 | 90
0.2 | 0.2 | 0.2 | 4 | 3.2 | 30 | 423.3631 | 90
0.2 | 0.2 | 0.2 | 4 | 3.2 | 30 | 334.165 | 90
0.2 | 0.2 | 0.2 | 4 | 3.4 | 30 | 393.3848 | 90
0.2 | 0.2 | 0.2 | 4 | 3.4 | 30 | 444.9518 | 90
0.2 | 0.2 | 0.2 | 4 | 3.4 | 30 | 415.2318 | 90
0.2 | 0.2 | 0.2 | 4 | 3.4 | 30 | 473.0529 | 90
0.2 | 0.2 | 0.5 | 4 | 2.7 | 30 | 273.2728 | 90
0.2 | 0.2 | 0.5 | 4 | 2.7 | 30 | 237.0908 | 90
0.2 | 0.2 | 0.5 | 4 | 2.7 | 30 | 257.1973 | 90
0.2 | 0.2 | 0.5 | 4 | 2.7 | 30 | 234.4965 | 90
0.2 | 0.2 | 0.2 | 4.1 | 3.2 | 30 | 369.6933 | 90
0.2 | 0.2 | 0.2 | 4.1 | 3.2 | 30 | 322.7668 | 90
0.2 | 0.2 | 0.2 | 4.1 | 3.2 | 30 | 327.0941 | 90
0.2 | 0.2 | 0.2 | 4.1 | 3.2 | 30 | 381.6047 | 90
0.2 | 0.2 | 0.2 | 4.1 | 3.4 | 30 | 346.233 | 90
0.2 | 0.2 | 0.2 | 4.1 | 3.4 | 30 | 401.6854 | 90
0.2 | 0.2 | 0.2 | 4.1 | 3.4 | 30 | 354.1312 | 90
0.2 | 0.2 | 0.2 | 4.1 | 3.4 | 30 | 371.9955 | 90
0.2 | 0.2 | 0.5 | 4.1 | 2.7 | 30 | 215.4996 | 90
0.2 | 0.2 | 0.5 | 4.1 | 2.7 | 30 | 208.6826 | 90
0.2 | 0.2 | 0.5 | 4.1 | 2.7 | 30 | 228.347 | 90
0.2 | 0.2 | 0.5 | 4.1 | 2.7 | 30 | 194.7255 | 90
0.2 | 0.2 | 2 | 4.1 | 2.7 | 30 | 219.2882 | 90
0.2 | 0.2 | 2 | 4.1 | 2.7 | 30 | 168.69 | 90
0.2 | 0.2 | 2 | 4.1 | 2.7 | 30 | 166.9624 | 90
0.2 | 0.2 | 2 | 4.1 | 2.7 | 30 | 173.0343 | 90
0.2 | 0.2 | 3 | 4.1 | 2.7 | 30 | 201.7829 | 90
0.2 | 0.2 | 3 | 4.1 | 2.7 | 30 | 162.1993 | 90
0.2 | 0.2 | 3 | 4.1 | 2.7 | 30 | 221.4689 | 90
0.2 | 0.2 | 3 | 4.1 | 2.7 | 30 | 209.0811 | 90
0.2 | 0.2 | 0.2 | 4.2 | 2.7 | 30 | 137.3223 | 90
0.2 | 0.2 | 0.2 | 4.2 | 2.7 | 30 | 129.3394 | 90
0.2 | 0.2 | 0.2 | 4.2 | 2.7 | 30 | 139.763 | 90
0.2 | 0.2 | 0.2 | 4.2 | 2.7 | 30 | 117.0318 | 90
0.2 | 0.2 | 0.2 | 4.2 | 3.5 | 30 | 221.8814 | 90
0.2 | 0.2 | 0.2 | 4.2 | 3.5 | 30 | 253.4092 | 90
0.2 | 0.2 | 0.2 | 4.2 | 3.5 | 30 | 209.2834 | 90
0.2 | 0.2 | 0.5 | 4.2 | 2.7 | 30 | 135.2221 | 90
0.2 | 0.2 | 0.5 | 4.2 | 2.7 | 30 | 154.3979 | 90
0.2 | 0.2 | 0.5 | 4.2 | 2.7 | 30 | 129.559 | 90
0.2 | 0.2 | 0.5 | 4.2 | 2.7 | 30 | 140.2417 | 90
0.2 | 0.2 | 1 | 4.2 | 2.7 | 30 | 142.9269 | 90
0.2 | 0.2 | 1 | 4.2 | 2.7 | 30 | 138.8647 | 90
0.2 | 0.2 | 1 | 4.2 | 2.7 | 30 | 146.4154 | 90
0.2 | 0.2 | 1 | 4.2 | 2.7 | 30 | 162.0547 | 90
0.3 | 0.3 | 0.2 | 4 | 3.4 | 30 | 399.0521 | 90
0.3 | 0.3 | 0.2 | 4 | 3.4 | 30 | 443.39 | 90
0.3 | 0.3 | 0.2 | 4 | 3.4 | 30 | 425.3104 | 90
0.3 | 0.3 | 0.2 | 4 | 3.4 | 30 | 378.1964 | 90
0.3 | 0.3 | 0.2 | 4.1 | 3.2 | 30 | 317.7373 | 90
0.3 | 0.3 | 0.2 | 4.1 | 3.2 | 30 | 307.8163 | 90
0.3 | 0.3 | 0.2 | 4.1 | 3.2 | 30 | 309.5114 | 90
0.5 | 0.5 | 0.2 | 4 | 2.7 | 30 | 176.2795 | 90
0.5 | 0.5 | 0.2 | 4 | 2.7 | 30 | 155.7995 | 90
0.5 | 0.5 | 0.2 | 4 | 2.7 | 30 | 165.6605 | 90
0.5 | 0.5 | 0.2 | 4 | 2.7 | 30 | 174.198 | 90
0.5 | 0.5 | 0.5 | 4 | 2.7 | 30 | 143.7957 | 90
0.5 | 0.5 | 0.5 | 4 | 2.7 | 30 | 142.081 | 90
0.5 | 0.5 | 0.5 | 4 | 2.7 | 30 | 135.2981 | 90
0.5 | 0.5 | 0.5 | 4 | 2.7 | 30 | 148.7533 | 90
0.5 | 0.5 | 0.5 | 4.1 | 2.7 | 30 | 103.0097 | 90
0.5 | 0.5 | 0.5 | 4.1 | 2.7 | 30 | 99.04254 | 90
0.5 | 0.5 | 0.5 | 4.1 | 2.7 | 30 | 98.97851 | 90
0.5 | 0.5 | 0.5 | 4.1 | 2.7 | 30 | 115.9028 | 90
0.5 | 0.5 | 0.2 | 4.2 | 2.7 | 30 | 113.5521 | 90
0.5 | 0.5 | 0.2 | 4.2 | 2.7 | 30 | 101.9849 | 90
0.5 | 0.5 | 0.2 | 4.2 | 2.7 | 30 | 126.2058 | 90
0.5 | 0.5 | 0.2 | 4.2 | 2.7 | 30 | 109.1948 | 90
0.5 | 0.5 | 0.2 | 4.2 | 3.5 | 30 | 251.9499 | 90
0.5 | 0.5 | 0.2 | 4.2 | 3.5 | 30 | 315.8194 | 90
0.5 | 0.5 | 0.2 | 4.2 | 3.5 | 30 | 287.4777 | 90
0.5 | 0.5 | 0.5 | 4.2 | 2.7 | 30 | 75.10572 | 90
0.5 | 0.5 | 0.5 | 4.2 | 2.7 | 30 | 78.87466 | 90
0.5 | 0.5 | 0.5 | 4.2 | 2.7 | 30 | 84.69299 | 90
0.5 | 0.5 | 0.5 | 4.2 | 2.7 | 30 | 79.49602 | 90
0.5 | 0.5 | 1 | 4.2 | 2.7 | 30 | 82.06235 | 90
0.5 | 0.5 | 1 | 4.2 | 2.7 | 30 | 89.34315 | 90
0.5 | 0.5 | 1 | 4.2 | 2.7 | 30 | 79.80904 | 90
0.5 | 0.5 | 1 | 4.2 | 2.7 | 30 | 73.83974 | 90
0.5 | 1 | 0.2 | 4.1 | 2.7 | 90 | 98.81739 | 90
0.5 | 1 | 0.2 | 4.1 | 2.7 | 90 | 118.5894 | 90
0.5 | 1 | 0.2 | 4.1 | 2.7 | 90 | 108.1577 | 90
0.5 | 1 | 0.2 | 4.1 | 2.7 | 90 | 108.3435 | 90
0.5 | 1 | 1 | 4.1 | 2.7 | 90 | 90.23568 | 90
0.5 | 1 | 1 | 4.1 | 2.7 | 90 | 76.35945 | 90
0.5 | 1 | 1 | 4.1 | 2.7 | 90 | 84.71797 | 90
0.5 | 1 | 1 | 4.1 | 2.7 | 90 | 76.53248 | 90
0.5 | 1 | 1 | 4.2 | 2.7 | 30 | 44.86402 | 90
0.5 | 1 | 1 | 4.2 | 2.7 | 30 | 45.64305 | 90
0.5 | 1 | 1 | 4.2 | 2.7 | 30 | 43.58931 | 90
0.5 | 1 | 1 | 4.2 | 2.7 | 30 | 49.52887 | 90
0.75 | 0.75 | 0.2 | 4 | 2.7 | 30 | 108.8407 | 90
0.75 | 0.75 | 0.2 | 4 | 2.7 | 30 | 106.5935 | 90
0.75 | 0.75 | 0.2 | 4 | 2.7 | 30 | 95.20474 | 90
0.75 | 0.75 | 0.2 | 4 | 2.7 | 30 | 97.11657 | 90
0.75 | 0.75 | 0.2 | 4.1 | 2.7 | 30 | 86.47105 | 90
0.75 | 0.75 | 0.2 | 4.1 | 2.7 | 30 | 88.41931 | 90
0.75 | 0.75 | 0.2 | 4.1 | 2.7 | 30 | 92.2038 | 90
0.75 | 0.75 | 0.2 | 4.1 | 2.7 | 30 | 78.30072 | 90
0.75 | 0.75 | 0.5 | 4.1 | 2.7 | 30 | 43.3666 | 90
0.75 | 0.75 | 0.5 | 4.1 | 2.7 | 30 | 35.69912 | 90
0.75 | 0.75 | 0.5 | 4.1 | 2.7 | 30 | 37.78274 | 90
0.75 | 0.75 | 0.5 | 4.1 | 2.7 | 30 | 38.19628 | 90
0.75 | 0.75 | 0.5 | 4.2 | 2.7 | 30 | 36.6975 | 90
0.75 | 0.75 | 0.5 | 4.2 | 2.7 | 30 | 36.76029 | 90
0.75 | 0.75 | 0.5 | 4.2 | 2.7 | 30 | 40.92401 | 90
0.75 | 0.75 | 0.5 | 4.2 | 2.7 | 30 | 36.56155 | 90
1 | 0.5 | 0.2 | 4 | 3.2 | 30 | 146.055 | 90
1 | 0.5 | 0.2 | 4 | 3.2 | 30 | 154.0366 | 90
1 | 0.5 | 0.2 | 4 | 3.2 | 30 | 134.139 | 90
1 | 0.5 | 0.2 | 4 | 3.2 | 30 | 155.5271 | 90
1 | 0.5 | 0.2 | 4.1 | 3.2 | 30 | 148.2281 | 90
1 | 0.5 | 0.2 | 4.1 | 3.2 | 30 | 136.1503 | 90
1 | 0.5 | 0.2 | 4.1 | 3.2 | 30 | 149.0319 | 90
1 | 0.5 | 0.2 | 4.1 | 3.2 | 30 | 157.0841 | 90
1 | 0.5 | 0.2 | 4.1 | 3.4 | 30 | 208.2173 | 90
1 | 0.5 | 0.2 | 4.1 | 3.4 | 30 | 193.3672 | 90
1 | 0.5 | 0.2 | 4.1 | 3.4 | 30 | 159.6465 | 90
1 | 0.5 | 0.2 | 4.1 | 3.4 | 30 | 157.0326 | 90
1 | 1 | 0.5 | 4 | 2.7 | 30 | 37.25893 | 90
1 | 1 | 0.5 | 4 | 2.7 | 30 | 36.27463 | 90
1 | 1 | 0.5 | 4 | 2.7 | 30 | 36.75977 | 90
0.75 | 0.75 | 0.5 | 4 | 2.7 | 30 | 58.13261 | 90
0.75 | 0.75 | 0.5 | 4 | 2.7 | 30 | 66.84256 | 90
0.75 | 0.75 | 0.5 | 4 | 2.7 | 30 | 71.52226 | 90
0.2 | 0.2 | 1 | 3.7 | 3.5 | 30 | 89.74307 | 90
0.2 | 0.2 | 2 | 3.7 | 3.3 | 30 | 178.6079 | 90
0.2 | 0.2 | 2 | 3.7 | 3.5 | 30 | 11.10994 | 90
0.2 | 0.2 | 3 | 3.7 | 3.3 | 30 | 58.19759 | 90
0.2 | 0.2 | 1 | 4 | 3.7 | 30 | 221.8002 | 90
0.2 | 0.2 | 2 | 4 | 3.7 | 30 | 42.56678 | 90
0.2 | 0.2 | 3 | 4 | 3.5 | 30 | 146.6366 | 90
0.2 | 0.2 | 3 | 4 | 3.7 | 30 | 15.76161 | 90
0.2 | 0.2 | 2 | 4.1 | 3.7 | 30 | 132.7072 | 90
0.2 | 0.2 | 3 | 4.1 | 3.7 | 30 | 36.15869 | 90
0.2 | 0.2 | 2 | 4.2 | 3.7 | 30 | 127.953 | 90
0.2 | 0.2 | 3 | 4.2 | 3.7 | 30 | 42.78327 | 90
0.5 | 0.5 | 1 | 3.7 | 2.7 | 30 | 142.4462 | 90
0.5 | 0.5 | 1 | 3.7 | 3.3 | 30 | 221.1663 | 90
0.5 | 0.5 | 1 | 3.7 | 3.5 | 30 | 85.60257 | 90
0.5 | 0.5 | 2 | 3.7 | 2.7 | 30 | 201.9353 | 90
0.5 | 0.5 | 2 | 3.7 | 3.3 | 30 | 189.6079 | 90
0.5 | 0.5 | 2 | 3.7 | 3.5 | 30 | 12.36238 | 90
0.5 | 0.5 | 3 | 3.7 | 2.7 | 30 | 291.6624 | 90
0.5 | 0.5 | 3 | 3.7 | 3.3 | 30 | 61.87721 | 90
0.5 | 0.5 | 1 | 4 | 3.7 | 30 | 213.0304 | 90
0.5 | 0.5 | 2 | 4 | 3.5 | 30 | 230.447 | 90
0.5 | 0.5 | 2 | 4 | 3.7 | 30 | 40.75898 | 90
0.5 | 0.5 | 3 | 4 | 3.5 | 30 | 178.2831 | 90
0.5 | 0.5 | 3 | 4 | 3.7 | 30 | 16.92395 | 90
0.5 | 0.5 | 1 | 4.1 | 3.7 | 30 | 213.5955 | 90
0.5 | 0.5 | 2 | 4.1 | 3.7 | 30 | 167.4643 | 90
0.5 | 0.5 | 3 | 4.1 | 3.5 | 30 | 136.9752 | 90
0.5 | 0.5 | 2 | 4.2 | 3.7 | 30 | 125.1115 | 90
0.5 | 0.5 | 3 | 4.2 | 3.7 | 30 | 42.67306 | 90
0.2 | 0.2 | 0.2 | 3.7 | 2.7 | 30 | 250.7471 | 90
0.2 | 0.2 | 0.2 | 3.7 | 3.3 | 30 | 347.5545 | 90
0.2 | 0.2 | 0.2 | 3.7 | 3.5 | 30 | 269.9885 | 90
0.2 | 0.2 | 1 | 3.7 | 2.7 | 30 | 288.3303 | 90
0.2 | 0.2 | 1 | 3.7 | 3.3 | 30 | 1.582013 | 90
0.2 | 0.2 | 2 | 3.7 | 2.7 | 30 | 361.5654 | 90
0.2 | 0.2 | 3 | 3.7 | 2.7 | 30 | 393.0372 | 90
0.2 | 0.2 | 3 | 3.7 | 3.5 | 30 | 10.689 | 90
0.2 | 0.2 | 0.2 | 4 | 3.5 | 30 | 431.7793 | 90
0.2 | 0.2 | 0.2 | 4 | 3.7 | 30 | 329.2252 | 90
0.2 | 0.2 | 1 | 4 | 2.7 | 30 | 247.8288 | 90
0.2 | 0.2 | 1 | 4 | 3.5 | 30 | 273.6831 | 90
0.2 | 0.2 | 2 | 4 | 2.7 | 30 | 236.4027 | 90
0.2 | 0.2 | 2 | 4 | 3.5 | 30 | 215.841 | 90
0.2 | 0.2 | 3 | 4 | 2.7 | 30 | 179.8346 | 90
0.2 | 0.2 | 0.2 | 4.1 | 3.5 | 30 | 356.843 | 90
0.2 | 0.2 | 0.2 | 4.1 | 3.7 | 30 | 290.3652 | 90
0.2 | 0.2 | 1 | 4.1 | 2.7 | 30 | 236.8165 | 90
0.2 | 0.2 | 1 | 4.1 | 3.5 | 30 | 334.0419 | 90
0.2 | 0.2 | 1 | 4.1 | 3.7 | 30 | 213.2241 | 90
0.2 | 0.2 | 2 | 4.1 | 3.5 | 30 | 256.5256 | 90
0.2 | 0.2 | 3 | 4.1 | 3.5 | 30 | 160.8523 | 90
0.2 | 0.2 | 0.2 | 4.2 | 3.7 | 30 | 213.2096 | 90
0.2 | 0.2 | 1 | 4.2 | 3.5 | 30 | 207.3749 | 90
0.2 | 0.2 | 1 | 4.2 | 3.7 | 30 | 189.0889 | 90
0.2 | 0.2 | 2 | 4.2 | 2.7 | 30 | 153.6204 | 90
0.2 | 0.2 | 2 | 4.2 | 3.5 | 30 | 149.9859 | 90
0.2 | 0.2 | 3 | 4.2 | 3.5 | 30 | 104.2191 | 90
0.5 | 0.2 | 0.2 | 4.1 | 2.7 | 30 | 170.2657 | 90
0.5 | 0.2 | 0.5 | 4.1 | 2.7 | 30 | 178.2451 | 90
0.5 | 0.2 | 0.2 | 4.1 | 2.7 | 90 | 169.9134 | 90
0.5 | 0.2 | 0.5 | 4.1 | 2.7 | 90 | 164.9906 | 90
0.5 | 0.2 | 1 | 4.1 | 2.7 | 90 | 167.2869 | 90
0.5 | 0.2 | 0.2 | 4.2 | 2.7 | 30 | 127.6502 | 90
0.5 | 0.2 | 0.5 | 4.2 | 2.7 | 30 | 126.6069 | 90
0.5 | 0.2 | 1 | 4.2 | 2.7 | 30 | 108.0002 | 90
0.5 | 0.2 | 0.2 | 4.2 | 2.7 | 90 | 112.8925 | 90
0.5 | 0.2 | 0.5 | 4.2 | 2.7 | 90 | 101.7007 | 90
0.5 | 0.5 | 0.2 | 3.7 | 2.7 | 30 | 162.0969 | 90
0.5 | 0.5 | 0.2 | 3.7 | 3.3 | 30 | 199.8807 | 90
0.5 | 0.5 | 0.2 | 3.7 | 3.5 | 30 | 216.3835 | 90
0.5 | 0.5 | 3 | 3.7 | 3.5 | 30 | 8.742358 | 90
0.5 | 0.5 | 0.2 | 4 | 3.5 | 30 | 369.2994 | 90
0.5 | 0.5 | 0.2 | 4 | 3.7 | 30 | 318.3464 | 90
0.5 | 0.5 | 1 | 4 | 2.7 | 30 | 155.6121 | 90
0.5 | 0.5 | 1 | 4 | 3.5 | 30 | 349.3072 | 90
0.5 | 0.5 | 2 | 4 | 2.7 | 30 | 175.8184 | 90
0.5 | 0.5 | 3 | 4 | 2.7 | 30 | 93.63487 | 90
0.5 | 0.5 | 0.2 | 4.1 | 3.5 | 30 | 309.6697 | 90
0.5 | 0.5 | 0.2 | 4.1 | 3.7 | 30 | 297.3533 | 90
0.5 | 0.5 | 1 | 4.1 | 3.5 | 30 | 268.2276 | 90
0.5 | 0.5 | 2 | 4.1 | 2.7 | 30 | 163.6769 | 90
0.5 | 0.5 | 2 | 4.1 | 3.5 | 30 | 226.7446 | 90
0.5 | 0.5 | 3 | 4.1 | 2.7 | 30 | 131.4295 | 90
0.5 | 0.5 | 0.2 | 4.1 | 2.7 | 90 | 145.6586 | 90
0.5 | 0.5 | 0.5 | 4.1 | 2.7 | 90 | 126.5342 | 90
0.5 | 0.5 | 1 | 4.1 | 2.7 | 90 | 125.5734 | 90
0.5 | 0.5 | 0.2 | 4.2 | 3.7 | 30 | 252.4901 | 90
0.5 | 0.5 | 1 | 4.2 | 3.5 | 30 | 212.4096 | 90
0.5 | 0.5 | 1 | 4.2 | 3.7 | 30 | 215.5463 | 90
0.5 | 0.5 | 2 | 4.2 | 2.7 | 30 | 70.40921 | 90
0.5 | 0.5 | 2 | 4.2 | 3.5 | 30 | 148.9804 | 90
0.5 | 0.5 | 3 | 4.2 | 2.7 | 30 | 70.62433 | 90
0.5 | 0.5 | 0.2 | 4.2 | 2.7 | 90 | 85.02803 | 90
0.5 | 0.5 | 1 | 4.2 | 2.7 | 90 | 86.67584 | 90
0.5 | 1 | 0.2 | 4.1 | 2.7 | 30 | 99.19139 | 90
0.5 | 1 | 0.5 | 4.1 | 2.7 | 30 | 47.88723 | 90
0.5 | 1 | 1 | 4.1 | 2.7 | 30 | 59.64275 | 90
0.5 | 1 | 0.5 | 4.1 | 2.7 | 90 | 77.7177 | 90
0.5 | 1 | 0.2 | 4.2 | 2.7 | 30 | 57.42697 | 90
0.5 | 1 | 0.5 | 4.2 | 2.7 | 30 | 44.94904 | 90
0.5 | 1 | 0.2 | 4.2 | 2.7 | 90 | 71.78761 | 90
0.5 | 1 | 0.5 | 4.2 | 2.7 | 90 | 56.76609 | 90
0.75 | 0.75 | 0.2 | 4.2 | 2.7 | 30 | 63.81505 | 90
1 | 0.2 | 0.2 | 4.1 | 2.7 | 30 | 115.9865 | 90
1 | 0.2 | 0.5 | 4.1 | 2.7 | 30 | 97.80388 | 90
1 | 0.2 | 1 | 4.1 | 2.7 | 30 | 89.53649 | 90
1 | 0.2 | 0.2 | 4.1 | 2.7 | 90 | 129.5065 | 90
1 | 0.2 | 0.5 | 4.1 | 2.7 | 90 | 101.9466 | 90
1 | 0.2 | 1 | 4.1 | 2.7 | 90 | 114.0697 | 90
1 | 0.2 | 0.2 | 4.2 | 2.7 | 30 | 106.3617 | 90
1 | 0.2 | 0.5 | 4.2 | 2.7 | 30 | 95.40714 | 90
1 | 0.2 | 1 | 4.2 | 2.7 | 30 | 83.98463 | 90
1 | 0.2 | 0.2 | 4.2 | 2.7 | 90 | 94.83666 | 90
1 | 0.2 | 0.5 | 4.2 | 2.7 | 90 | 92.23697 | 90
1 | 0.2 | 1 | 4.2 | 2.7 | 90 | 84.41383 | 90
1 | 0.5 | 0.2 | 4.1 | 2.7 | 30 | 100.113 | 90
1 | 0.5 | 0.5 | 4.1 | 2.7 | 30 | 42.11714 | 90
1 | 0.5 | 0.2 | 4.1 | 2.7 | 90 | 87.71794 | 90
1 | 0.5 | 0.5 | 4.1 | 2.7 | 90 | 62.47215 | 90
1 | 0.5 | 1 | 4.1 | 2.7 | 90 | 70.0186 | 90
1 | 0.5 | 0.2 | 4.2 | 2.7 | 30 | 55.05412 | 90
1 | 0.5 | 0.5 | 4.2 | 2.7 | 30 | 42.66998 | 90
1 | 0.5 | 1 | 4.2 | 2.7 | 30 | 48.2399 | 90
1 | 0.5 | 0.2 | 4.2 | 2.7 | 90 | 69.67492 | 90
1 | 0.5 | 0.5 | 4.2 | 2.7 | 90 | 51.33575 | 90
1 | 0.5 | 1 | 4.2 | 2.7 | 90 | 51.41748 | 90
1 | 1 | 0.2 | 4.1 | 2.7 | 90 | 41.51197 | 90
1 | 1 | 0.5 | 4.1 | 2.7 | 90 | 38.25962 | 90
1 | 1 | 0.2 | 4.2 | 2.7 | 90 | 45.68252 | 90
1 | 1 | 0.5 | 4.2 | 2.7 | 90 | 41.68433 | 90
2 | 0.2 | 0.2 | 4.1 | 2.7 | 30 | 38.52852 | 90
2 | 0.2 | 0.5 | 4.1 | 2.7 | 30 | 39.32758 | 90
2 | 0.2 | 0.2 | 4.1 | 2.7 | 90 | 37.84513 | 90
2 | 0.2 | 0.5 | 4.1 | 2.7 | 90 | 44.85867 | 90
2 | 0.2 | 1 | 4.1 | 2.7 | 90 | 47.10026 | 90
2 | 0.2 | 0.2 | 4.2 | 2.7 | 30 | 39.84817 | 90
2 | 0.2 | 0.5 | 4.2 | 2.7 | 30 | 42.9786 | 90
2 | 0.2 | 1 | 4.2 | 2.7 | 30 | 48.0423 | 90
2 | 0.2 | 0.2 | 4.2 | 2.7 | 90 | 59.80797 | 90
2 | 0.2 | 0.5 | 4.2 | 2.7 | 90 | 46.22425 | 90
2 | 0.2 | 1 | 4.2 | 2.7 | 90 | 40.75123 | 90
2 | 0.5 | 0.2 | 4.1 | 2.7 | 30 | 30.83339 | 90
2 | 0.5 | 0.5 | 4.1 | 2.7 | 30 | 26.41895 | 90
2 | 0.5 | 1 | 4.1 | 2.7 | 30 | 34.33249 | 90
2 | 0.5 | 0.5 | 4.1 | 2.7 | 90 | 35.29583 | 90
2 | 0.5 | 1 | 4.1 | 2.7 | 90 | 40.54479 | 90
2 | 0.5 | 0.2 | 4.2 | 2.7 | 30 | 30.70587 | 90
2 | 0.5 | 0.5 | 4.2 | 2.7 | 30 | 31.07301 | 90
2 | 0.5 | 1 | 4.2 | 2.7 | 30 | 34.18645 | 90
2 | 0.5 | 0.2 | 4.2 | 2.7 | 90 | 34.44641 | 90
2 | 0.5 | 0.5 | 4.2 | 2.7 | 90 | 31.32074 | 90
2 | 0.5 | 1 | 4.2 | 2.7 | 90 | 32.54121 | 90
2 | 1 | 0.2 | 4.1 | 2.7 | 30 | 25.25754 | 90
2 | 1 | 0.5 | 4.1 | 2.7 | 30 | 23.11177 | 90
2 | 1 | 0.2 | 4.1 | 2.7 | 90 | 29.53639 | 90
2 | 1 | 0.5 | 4.1 | 2.7 | 90 | 26.59397 | 90